## beton
Basınc_Dayanımı | cimento | Yüksek_Fırın_Cürufu | Uçucu_Kül | Su | Süper_Akıskanlastırıcı | İri_Agrega | İnce_Agrega | Kür_Süresi
79.99 | 540.0 | 0 | 0 | 162.0 | 2.5 | 1040.0 | 676.0 | 28
61.89 | 540.0 | 0 | 0 | 162.0 | 2.5 | 1055.0 | 676.0 | 28
40.27 | 332.5 | 142.5 | 0 | 228.0 | 0 | 932.0 | 594.0 | 270
41.05 | 332.5 | 142.5 | 0 | 228.0 | 0 | 932.0 | 594.0 | 365
44.30 | 198.6 | 132.4 | 0 | 192.0 | 0 | 978.4 | 825.5 | 360
47.03 | 266.0 | 114.0 | 0 | 228.0 | 0 | 932.0 | 670.0 | 90
43.70 | 380.0 | 95.0 | 0 | 228.0 | 0 | 932.0 | 594.0 | 365
36.45 | 380.0 | 95.0 | 0 | 228.0 | 0 | 932.0 | 594.0 | 28
45.85 | 266.0 | 114.0 | 0 | 228.0 | 0 | 932.0 | 670.0 | 28
39.29 | 475.0 | 0 | 0 | 228.0 | 0 | 932.0 | 594.0 | 28
38.07 | 198.6 | 132.4 | 0 | 192.0 | 0 | 978.4 | 825.5 | 90
28.02 | 198.6 | 132.4 | 0 | 192.0 | 0 | 978.4 | 825.5 | 28
43.01 | 427.5 | 47.5 | 0 | 228.0 | 0 | 932.0 | 594.0 | 270
42.33 | 190.0 | 190.0 | 0 | 228.0 | 0 | 932.0 | 670.0 | 90
47.81 | 304.0 | 76.0 | 0 | 228.0 | 0 | 932.0 | 670.0 | 28
52.91 | 380.0 | 0 | 0 | 228.0 | 0 | 932.0 | 670.0 | 90
39.36 | 139.6 | 209.4 | 0 | 192.0 | 0 | 1047.0 | 806.9 | 90
56.14 | 342.0 | 38.0 | 0 | 228.0 | 0 | 932.0 | 670.0 | 365
40.56 | 380.0 | 95.0 | 0 | 228.0 | 0 | 932.0 | 594.0 | 90
42.62 | 475.0 | 0 | 0 | 228.0 | 0 | 932.0 | 594.0 | 180
41.84 | 427.5 | 47.5 | 0 | 228.0 | 0 | 932.0 | 594.0 | 180
28.24 | 139.6 | 209.4 | 0 | 192.0 | 0 | 1047.0 | 806.9 | 28
8.06 | 139.6 | 209.4 | 0 | 192.0 | 0 | 1047.0 | 806.9 | 3
44.21 | 139.6 | 209.4 | 0 | 192.0 | 0 | 1047.0 | 806.9 | 180
52.52 | 380.0 | 0 | 0 | 228.0 | 0 | 932.0 | 670.0 | 365
53.30 | 380.0 | 0 | 0 | 228.0 | 0 | 932.0 | 670.0 | 270
41.15 | 380.0 | 95.0 | 0 | 228.0 | 0 | 932.0 | 594.0 | 270
52.12 | 342.0 | 38.0 | 0 | 228.0 | 0 | 932.0 | 670.0 | 180
37.43 | 427.5 | 47.5 | 0 | 228.0 | 0 | 932.0 | 594.0 | 28
38.60 | 475.0 | 0 | 0 | 228.0 | 0 | 932.0 | 594.0 | 7
55.26 | 304.0 | 76.0 | 0 | 228.0 | 0 | 932.0 | 670.0 | 365
52.91 | 266.0 | 114.0 | 0 | 228.0 | 0 | 932.0 | 670.0 | 365
41.72 | 198.6 | 132.4 | 0 | 192.0 | 0 | 978.4 | 825.5 | 180
42.13 | 475.0 | 0 | 0 | 228.0 | 0 | 932.0 | 594.0 | 270
53.69 | 190.0 | 190.0 | 0 | 228.0 | 0 | 932.0 | 670.0 | 365
38.41 | 237.5 | 237.5 | 0 | 228.0 | 0 | 932.0 | 594.0 | 270
30.08 | 237.5 | 237.5 | 0 | 228.0 | 0 | 932.0 | 594.0 | 28
37.72 | 332.5 | 142.5 | 0 | 228.0 | 0 | 932.0 | 594.0 | 90
42.23 | 475.0 | 0 | 0 | 228.0 | 0 | 932.0 | 594.0 | 90
36.25 | 237.5 | 237.5 | 0 | 228.0 | 0 | 932.0 | 594.0 | 180
50.46 | 342.0 | 38.0 | 0 | 228.0 | 0 | 932.0 | 670.0 | 90
43.70 | 427.5 | 47.5 | 0 | 228.0 | 0 | 932.0 | 594.0 | 365
39.00 | 237.5 | 237.5 | 0 | 228.0 | 0 | 932.0 | 594.0 | 365
53.10 | 380.0 | 0 | 0 | 228.0 | 0 | 932.0 | 670.0 | 180
41.54 | 427.5 | 47.5 | 0 | 228.0 | 0 | 932.0 | 594.0 | 90
35.08 | 427.5 | 47.5 | 0 | 228.0 | 0 | 932.0 | 594.0 | 7
15.05 | 349.0 | 0 | 0 | 192.0 | 0 | 1047.0 | 806.9 | 3
40.76 | 380.0 | 95.0 | 0 | 228.0 | 0 | 932.0 | 594.0 | 180
26.26 | 237.5 | 237.5 | 0 | 228.0 | 0 | 932.0 | 594.0 | 7
32.82 | 380.0 | 95.0 | 0 | 228.0 | 0 | 932.0 | 594.0 | 7
39.78 | 332.5 | 142.5 | 0 | 228.0 | 0 | 932.0 | 594.0 | 180
46.93 | 190.0 | 190.0 | 0 | 228.0 | 0 | 932.0 | 670.0 | 180
33.12 | 237.5 | 237.5 | 0 | 228.0 | 0 | 932.0 | 594.0 | 90
49.19 | 304.0 | 76.0 | 0 | 228.0 | 0 | 932.0 | 670.0 | 90
14.59 | 139.6 | 209.4 | 0 | 192.0 | 0 | 1047.0 | 806.9 | 7
14.64 | 198.6 | 132.4 | 0 | 192.0 | 0 | 978.4 | 825.5 | 7
41.93 | 475.0 | 0 | 0 | 228.0 | 0 | 932.0 | 594.0 | 365
9.13 | 198.6 | 132.4 | 0 | 192.0 | 0 | 978.4 | 825.5 | 3
50.95 | 304.0 | 76.0 | 0 | 228.0 | 0 | 932.0 | 670.0 | 180
33.02 | 332.5 | 142.5 | 0 | 228.0 | 0 | 932.0 | 594.0 | 28
54.38 | 304.0 | 76.0 | 0 | 228.0 | 0 | 932.0 | 670.0 | 270
51.73 | 266.0 | 114.0 | 0 | 228.0 | 0 | 932.0 | 670.0 | 270
9.87 | 310.0 | 0 | 0 | 192.0 | 0 | 971.0 | 850.6 | 3
50.66 | 190.0 | 190.0 | 0 | 228.0 | 0 | 932.0 | 670.0 | 270
48.70 | 266.0 | 114.0 | 0 | 228.0 | 0 | 932.0 | 670.0 | 180
55.06 | 342.0 | 38.0 | 0 | 228.0 | 0 | 932.0 | 670.0 | 270
44.70 | 139.6 | 209.4 | 0 | 192.0 | 0 | 1047.0 | 806.9 | 360
30.28 | 332.5 | 142.5 | 0 | 228.0 | 0 | 932.0 | 594.0 | 7
40.86 | 190.0 | 190.0 | 0 | 228.0 | 0 | 932.0 | 670.0 | 28
71.99 | 485.0 | 0 | 0 | 146.0 | 0 | 1120.0 | 800.0 | 28
34.40 | 374.0 | 189.2 | 0 | 170.1 | 10.1 | 926.1 | 756.7 | 3
28.80 | 313.3 | 262.2 | 0 | 175.5 | 8.6 | 1046.9 | 611.8 | 3
33.40 | 425.0 | 106.3 | 0 | 153.5 | 16.5 | 852.1 | 887.1 | 3
36.30 | 425.0 | 106.3 | 0 | 151.4 | 18.6 | 936.0 | 803.7 | 3
29.00 | 375.0 | 93.8 | 0 | 126.6 | 23.4 | 852.1 | 992.6 | 3
37.80 | 475.0 | 118.8 | 0 | 181.1 | 8.9 | 852.1 | 781.5 | 3
40.20 | 469.0 | 117.2 | 0 | 137.8 | 32.2 | 852.1 | 840.5 | 3
33.40 | 425.0 | 106.3 | 0 | 153.5 | 16.5 | 852.1 | 887.1 | 3
28.10 | 388.6 | 97.1 | 0 | 157.9 | 12.1 | 852.1 | 925.7 | 3
41.30 | 531.3 | 0 | 0 | 141.8 | 28.2 | 852.1 | 893.7 | 3
33.40 | 425.0 | 106.3 | 0 | 153.5 | 16.5 | 852.1 | 887.1 | 3
25.20 | 318.8 | 212.5 | 0 | 155.7 | 14.3 | 852.1 | 880.4 | 3
41.10 | 401.8 | 94.7 | 0 | 147.4 | 11.4 | 946.8 | 852.1 | 3
35.30 | 362.6 | 189.0 | 0 | 164.9 | 11.6 | 944.7 | 755.8 | 3
28.30 | 323.7 | 282.8 | 0 | 183.8 | 10.3 | 942.7 | 659.9 | 3
28.60 | 379.5 | 151.2 | 0 | 153.9 | 15.9 | 1134.3 | 605.0 | 3
35.30 | 362.6 | 189.0 | 0 | 164.9 | 11.6 | 944.7 | 755.8 | 3
24.40 | 286.3 | 200.9 | 0 | 144.7 | 11.2 | 1004.6 | 803.7 | 3
35.30 | 362.6 | 189.0 | 0 | 164.9 | 11.6 | 944.7 | 755.8 | 3
39.30 | 439.0 | 177.0 | 0 | 186.0 | 11.1 | 884.9 | 707.9 | 3
40.60 | 389.9 | 189.0 | 0 | 145.9 | 22.0 | 944.7 | 755.8 | 3
35.30 | 362.6 | 189.0 | 0 | 164.9 | 11.6 | 944.7 | 755.8 | 3
24.10 | 337.9 | 189.0 | 0 | 174.9 | 9.5 | 944.7 | 755.8 | 3
46.20 | 374.0 | 189.2 | 0 | 170.1 | 10.1 | 926.1 | 756.7 | 7
42.80 | 313.3 | 262.2 | 0 | 175.5 | 8.6 | 1046.9 | 611.8 | 7
49.20 | 425.0 | 106.3 | 0 | 153.5 | 16.5 | 852.1 | 887.1 | 7
46.80 | 425.0 | 106.3 | 0 | 151.4 | 18.6 | 936.0 | 803.7 | 7
45.70 | 375.0 | 93.8 | 0 | 126.6 | 23.4 | 852.1 | 992.6 | 7
55.60 | 475.0 | 118.8 | 0 | 181.1 | 8.9 | 852.1 | 781.5 | 7
54.90 | 469.0 | 117.2 | 0 | 137.8 | 32.2 | 852.1 | 840.5 | 7
49.20 | 425.0 | 106.3 | 0 | 153.5 | 16.5 | 852.1 | 887.1 | 7
34.90 | 388.6 | 97.1 | 0 | 157.9 | 12.1 | 852.1 | 925.7 | 7
46.90 | 531.3 | 0 | 0 | 141.8 | 28.2 | 852.1 | 893.7 | 7
49.20 | 425.0 | 106.3 | 0 | 153.5 | 16.5 | 852.1 | 887.1 | 7
33.40 | 318.8 | 212.5 | 0 | 155.7 | 14.3 | 852.1 | 880.4 | 7
54.10 | 401.8 | 94.7 | 0 | 147.4 | 11.4 | 946.8 | 852.1 | 7
55.90 | 362.6 | 189.0 | 0 | 164.9 | 11.6 | 944.7 | 755.8 | 7
49.80 | 323.7 | 282.8 | 0 | 183.8 | 10.3 | 942.7 | 659.9 | 7
47.10 | 379.5 | 151.2 | 0 | 153.9 | 15.9 | 1134.3 | 605.0 | 7
55.90 | 362.6 | 189.0 | 0 | 164.9 | 11.6 | 944.7 | 755.8 | 7
38.00 | 286.3 | 200.9 | 0 | 144.7 | 11.2 | 1004.6 | 803.7 | 7
55.90 | 362.6 | 189.0 | 0 | 164.9 | 11.6 | 944.7 | 755.8 | 7
56.10 | 439.0 | 177.0 | 0 | 186.0 | 11.1 | 884.9 | 707.9 | 7
59.09 | 389.9 | 189.0 | 0 | 145.9 | 22.0 | 944.7 | 755.8 | 7
22.90 | 362.6 | 189.0 | 0 | 164.9 | 11.6 | 944.7 | 755.8 | 7
35.10 | 337.9 | 189.0 | 0 | 174.9 | 9.5 | 944.7 | 755.8 | 7
61.09 | 374.0 | 189.2 | 0 | 170.1 | 10.1 | 926.1 | 756.7 | 28
59.80 | 313.3 | 262.2 | 0 | 175.5 | 8.6 | 1046.9 | 611.8 | 28
60.29 | 425.0 | 106.3 | 0 | 153.5 | 16.5 | 852.1 | 887.1 | 28
61.80 | 425.0 | 106.3 | 0 | 151.4 | 18.6 | 936.0 | 803.7 | 28
56.70 | 375.0 | 93.8 | 0 | 126.6 | 23.4 | 852.1 | 992.6 | 28
68.30 | 475.0 | 118.8 | 0 | 181.1 | 8.9 | 852.1 | 781.5 | 28
66.90 | 469.0 | 117.2 | 0 | 137.8 | 32.2 | 852.1 | 840.5 | 28
60.29 | 425.0 | 106.3 | 0 | 153.5 | 16.5 | 852.1 | 887.1 | 28
50.70 | 388.6 | 97.1 | 0 | 157.9 | 12.1 | 852.1 | 925.7 | 28
56.40 | 531.3 | 0 | 0 | 141.8 | 28.2 | 852.1 | 893.7 | 28
60.29 | 425.0 | 106.3 | 0 | 153.5 | 16.5 | 852.1 | 887.1 | 28
55.50 | 318.8 | 212.5 | 0 | 155.7 | 14.3 | 852.1 | 880.4 | 28
68.50 | 401.8 | 94.7 | 0 | 147.4 | 11.4 | 946.8 | 852.1 | 28
71.30 | 362.6 | 189.0 | 0 | 164.9 | 11.6 | 944.7 | 755.8 | 28
74.70 | 323.7 | 282.8 | 0 | 183.8 | 10.3 | 942.7 | 659.9 | 28
52.20 | 379.5 | 151.2 | 0 | 153.9 | 15.9 | 1134.3 | 605.0 | 28
71.30 | 362.6 | 189.0 | 0 | 164.9 | 11.6 | 944.7 | 755.8 | 28
67.70 | 286.3 | 200.9 | 0 | 144.7 | 11.2 | 1004.6 | 803.7 | 28
71.30 | 362.6 | 189.0 | 0 | 164.9 | 11.6 | 944.7 | 755.8 | 28
66.00 | 439.0 | 177.0 | 0 | 186.0 | 11.1 | 884.9 | 707.9 | 28
74.50 | 389.9 | 189.0 | 0 | 145.9 | 22.0 | 944.7 | 755.8 | 28
71.30 | 362.6 | 189.0 | 0 | 164.9 | 11.6 | 944.7 | 755.8 | 28
49.90 | 337.9 | 189.0 | 0 | 174.9 | 9.5 | 944.7 | 755.8 | 28
63.40 | 374.0 | 189.2 | 0 | 170.1 | 10.1 | 926.1 | 756.7 | 56
64.90 | 313.3 | 262.2 | 0 | 175.5 | 8.6 | 1046.9 | 611.8 | 56
64.30 | 425.0 | 106.3 | 0 | 153.5 | 16.5 | 852.1 | 887.1 | 56
64.90 | 425.0 | 106.3 | 0 | 151.4 | 18.6 | 936.0 | 803.7 | 56
60.20 | 375.0 | 93.8 | 0 | 126.6 | 23.4 | 852.1 | 992.6 | 56
72.30 | 475.0 | 118.8 | 0 | 181.1 | 8.9 | 852.1 | 781.5 | 56
69.30 | 469.0 | 117.2 | 0 | 137.8 | 32.2 | 852.1 | 840.5 | 56
64.30 | 425.0 | 106.3 | 0 | 153.5 | 16.5 | 852.1 | 887.1 | 56
55.20 | 388.6 | 97.1 | 0 | 157.9 | 12.1 | 852.1 | 925.7 | 56
58.80 | 531.3 | 0 | 0 | 141.8 | 28.2 | 852.1 | 893.7 | 56
64.30 | 425.0 | 106.3 | 0 | 153.5 | 16.5 | 852.1 | 887.1 | 56
66.10 | 318.8 | 212.5 | 0 | 155.7 | 14.3 | 852.1 | 880.4 | 56
73.70 | 401.8 | 94.7 | 0 | 147.4 | 11.4 | 946.8 | 852.1 | 56
77.30 | 362.6 | 189.0 | 0 | 164.9 | 11.6 | 944.7 | 755.8 | 56
80.20 | 323.7 | 282.8 | 0 | 183.8 | 10.3 | 942.7 | 659.9 | 56
54.90 | 379.5 | 151.2 | 0 | 153.9 | 15.9 | 1134.3 | 605.0 | 56
77.30 | 362.6 | 189.0 | 0 | 164.9 | 11.6 | 944.7 | 755.8 | 56
72.99 | 286.3 | 200.9 | 0 | 144.7 | 11.2 | 1004.6 | 803.7 | 56
77.30 | 362.6 | 189.0 | 0 | 164.9 | 11.6 | 944.7 | 755.8 | 56
71.70 | 439.0 | 177.0 | 0 | 186.0 | 11.1 | 884.9 | 707.9 | 56
79.40 | 389.9 | 189.0 | 0 | 145.9 | 22.0 | 944.7 | 755.8 | 56
77.30 | 362.6 | 189.0 | 0 | 164.9 | 11.6 | 944.7 | 755.8 | 56
59.89 | 337.9 | 189.0 | 0 | 174.9 | 9.5 | 944.7 | 755.8 | 56
64.90 | 374.0 | 189.2 | 0 | 170.1 | 10.1 | 926.1 | 756.7 | 91
66.60 | 313.3 | 262.2 | 0 | 175.5 | 8.6 | 1046.9 | 611.8 | 91
65.20 | 425.0 | 106.3 | 0 | 153.5 | 16.5 | 852.1 | 887.1 | 91
66.70 | 425.0 | 106.3 | 0 | 151.4 | 18.6 | 936.0 | 803.7 | 91
62.50 | 375.0 | 93.8 | 0 | 126.6 | 23.4 | 852.1 | 992.6 | 91
74.19 | 475.0 | 118.8 | 0 | 181.1 | 8.9 | 852.1 | 781.5 | 91
70.70 | 469.0 | 117.2 | 0 | 137.8 | 32.2 | 852.1 | 840.5 | 91
65.20 | 425.0 | 106.3 | 0 | 153.5 | 16.5 | 852.1 | 887.1 | 91
57.60 | 388.6 | 97.1 | 0 | 157.9 | 12.1 | 852.1 | 925.7 | 91
59.20 | 531.3 | 0 | 0 | 141.8 | 28.2 | 852.1 | 893.7 | 91
65.20 | 425.0 | 106.3 | 0 | 153.5 | 16.5 | 852.1 | 887.1 | 91
68.10 | 318.8 | 212.5 | 0 | 155.7 | 14.3 | 852.1 | 880.4 | 91
75.50 | 401.8 | 94.7 | 0 | 147.4 | 11.4 | 946.8 | 852.1 | 91
79.30 | 362.6 | 189.0 | 0 | 164.9 | 11.6 | 944.7 | 755.8 | 91
56.50 | 379.5 | 151.2 | 0 | 153.9 | 15.9 | 1134.3 | 605.0 | 91
79.30 | 362.6 | 189.0 | 0 | 164.9 | 11.6 | 944.7 | 755.8 | 91
76.80 | 286.3 | 200.9 | 0 | 144.7 | 11.2 | 1004.6 | 803.7 | 91
79.30 | 362.6 | 189.0 | 0 | 164.9 | 11.6 | 944.7 | 755.8 | 91
73.30 | 439.0 | 177.0 | 0 | 186.0 | 11.1 | 884.9 | 707.9 | 91
82.60 | 389.9 | 189.0 | 0 | 145.9 | 22.0 | 944.7 | 755.8 | 91
79.30 | 362.6 | 189.0 | 0 | 164.9 | 11.6 | 944.7 | 755.8 | 91
67.80 | 337.9 | 189.0 | 0 | 174.9 | 9.5 | 944.7 | 755.8 | 91
11.58 | 222.4 | 0 | 96.7 | 189.3 | 4.5 | 967.1 | 870.3 | 3
24.45 | 222.4 | 0 | 96.7 | 189.3 | 4.5 | 967.1 | 870.3 | 14
24.89 | 222.4 | 0 | 96.7 | 189.3 | 4.5 | 967.1 | 870.3 | 28
29.45 | 222.4 | 0 | 96.7 | 189.3 | 4.5 | 967.1 | 870.3 | 56
40.71 | 222.4 | 0 | 96.7 | 189.3 | 4.5 | 967.1 | 870.3 | 100
10.38 | 233.8 | 0 | 94.6 | 197.9 | 4.6 | 947.0 | 852.2 | 3
22.14 | 233.8 | 0 | 94.6 | 197.9 | 4.6 | 947.0 | 852.2 | 14
22.84 | 233.8 | 0 | 94.6 | 197.9 | 4.6 | 947.0 | 852.2 | 28
27.66 | 233.8 | 0 | 94.6 | 197.9 | 4.6 | 947.0 | 852.2 | 56
34.56 | 233.8 | 0 | 94.6 | 197.9 | 4.6 | 947.0 | 852.2 | 100
12.45 | 194.7 | 0 | 100.5 | 165.6 | 7.5 | 1006.4 | 905.9 | 3
24.99 | 194.7 | 0 | 100.5 | 165.6 | 7.5 | 1006.4 | 905.9 | 14
25.72 | 194.7 | 0 | 100.5 | 165.6 | 7.5 | 1006.4 | 905.9 | 28
33.96 | 194.7 | 0 | 100.5 | 165.6 | 7.5 | 1006.4 | 905.9 | 56
37.34 | 194.7 | 0 | 100.5 | 165.6 | 7.5 | 1006.4 | 905.9 | 100
15.04 | 190.7 | 0 | 125.4 | 162.1 | 7.8 | 1090.0 | 804.0 | 3
21.06 | 190.7 | 0 | 125.4 | 162.1 | 7.8 | 1090.0 | 804.0 | 14
26.40 | 190.7 | 0 | 125.4 | 162.1 | 7.8 | 1090.0 | 804.0 | 28
35.34 | 190.7 | 0 | 125.4 | 162.1 | 7.8 | 1090.0 | 804.0 | 56
40.57 | 190.7 | 0 | 125.4 | 162.1 | 7.8 | 1090.0 | 804.0 | 100
12.47 | 212.1 | 0 | 121.6 | 180.3 | 5.7 | 1057.6 | 779.3 | 3
20.92 | 212.1 | 0 | 121.6 | 180.3 | 5.7 | 1057.6 | 779.3 | 14
24.90 | 212.1 | 0 | 121.6 | 180.3 | 5.7 | 1057.6 | 779.3 | 28
34.20 | 212.1 | 0 | 121.6 | 180.3 | 5.7 | 1057.6 | 779.3 | 56
39.61 | 212.1 | 0 | 121.6 | 180.3 | 5.7 | 1057.6 | 779.3 | 100
10.03 | 230.0 | 0 | 118.3 | 195.5 | 4.6 | 1029.4 | 758.6 | 3
20.08 | 230.0 | 0 | 118.3 | 195.5 | 4.6 | 1029.4 | 758.6 | 14
24.48 | 230.0 | 0 | 118.3 | 195.5 | 4.6 | 1029.4 | 758.6 | 28
31.54 | 230.0 | 0 | 118.3 | 195.5 | 4.6 | 1029.4 | 758.6 | 56
35.34 | 230.0 | 0 | 118.3 | 195.5 | 4.6 | 1029.4 | 758.6 | 100
9.45 | 190.3 | 0 | 125.2 | 161.9 | 9.9 | 1088.1 | 802.6 | 3
22.72 | 190.3 | 0 | 125.2 | 161.9 | 9.9 | 1088.1 | 802.6 | 14
28.47 | 190.3 | 0 | 125.2 | 161.9 | 9.9 | 1088.1 | 802.6 | 28
38.56 | 190.3 | 0 | 125.2 | 161.9 | 9.9 | 1088.1 | 802.6 | 56
40.39 | 190.3 | 0 | 125.2 | 161.9 | 9.9 | 1088.1 | 802.6 | 100
10.76 | 166.1 | 0 | 163.3 | 176.5 | 4.5 | 1058.6 | 780.1 | 3
25.48 | 166.1 | 0 | 163.3 | 176.5 | 4.5 | 1058.6 | 780.1 | 14
21.54 | 166.1 | 0 | 163.3 | 176.5 | 4.5 | 1058.6 | 780.1 | 28
28.63 | 166.1 | 0 | 163.3 | 176.5 | 4.5 | 1058.6 | 780.1 | 56
33.54 | 166.1 | 0 | 163.3 | 176.5 | 4.5 | 1058.6 | 780.1 | 100
7.75 | 168.0 | 42.1 | 163.8 | 121.8 | 5.7 | 1058.7 | 780.1 | 3
17.82 | 168.0 | 42.1 | 163.8 | 121.8 | 5.7 | 1058.7 | 780.1 | 14
24.24 | 168.0 | 42.1 | 163.8 | 121.8 | 5.7 | 1058.7 | 780.1 | 28
32.85 | 168.0 | 42.1 | 163.8 | 121.8 | 5.7 | 1058.7 | 780.1 | 56
39.23 | 168.0 | 42.1 | 163.8 | 121.8 | 5.7 | 1058.7 | 780.1 | 100
18.00 | 213.7 | 98.1 | 24.5 | 181.7 | 6.9 | 1065.8 | 785.4 | 3
30.39 | 213.7 | 98.1 | 24.5 | 181.7 | 6.9 | 1065.8 | 785.4 | 14
45.71 | 213.7 | 98.1 | 24.5 | 181.7 | 6.9 | 1065.8 | 785.4 | 28
50.77 | 213.7 | 98.1 | 24.5 | 181.7 | 6.9 | 1065.8 | 785.4 | 56
53.90 | 213.7 | 98.1 | 24.5 | 181.7 | 6.9 | 1065.8 | 785.4 | 100
13.18 | 213.8 | 98.1 | 24.5 | 181.7 | 6.7 | 1066.0 | 785.5 | 3
17.84 | 213.8 | 98.1 | 24.5 | 181.7 | 6.7 | 1066.0 | 785.5 | 14
40.23 | 213.8 | 98.1 | 24.5 | 181.7 | 6.7 | 1066.0 | 785.5 | 28
47.13 | 213.8 | 98.1 | 24.5 | 181.7 | 6.7 | 1066.0 | 785.5 | 56
49.97 | 213.8 | 98.1 | 24.5 | 181.7 | 6.7 | 1066.0 | 785.5 | 100
13.36 | 229.7 | 0 | 118.2 | 195.2 | 6.1 | 1028.1 | 757.6 | 3
22.32 | 229.7 | 0 | 118.2 | 195.2 | 6.1 | 1028.1 | 757.6 | 14
24.54 | 229.7 | 0 | 118.2 | 195.2 | 6.1 | 1028.1 | 757.6 | 28
31.35 | 229.7 | 0 | 118.2 | 195.2 | 6.1 | 1028.1 | 757.6 | 56
40.86 | 229.7 | 0 | 118.2 | 195.2 | 6.1 | 1028.1 | 757.6 | 100
19.93 | 238.1 | 0 | 94.1 | 186.7 | 7.0 | 949.9 | 847.0 | 3
25.69 | 238.1 | 0 | 94.1 | 186.7 | 7.0 | 949.9 | 847.0 | 14
30.23 | 238.1 | 0 | 94.1 | 186.7 | 7.0 | 949.9 | 847.0 | 28
39.59 | 238.1 | 0 | 94.1 | 186.7 | 7.0 | 949.9 | 847.0 | 56
44.30 | 238.1 | 0 | 94.1 | 186.7 | 7.0 | 949.9 | 847.0 | 100
13.82 | 250.0 | 0 | 95.7 | 187.4 | 5.5 | 956.9 | 861.2 | 3
24.92 | 250.0 | 0 | 95.7 | 187.4 | 5.5 | 956.9 | 861.2 | 14
29.22 | 250.0 | 0 | 95.7 | 187.4 | 5.5 | 956.9 | 861.2 | 28
38.33 | 250.0 | 0 | 95.7 | 187.4 | 5.5 | 956.9 | 861.2 | 56
42.35 | 250.0 | 0 | 95.7 | 187.4 | 5.5 | 956.9 | 861.2 | 100
13.54 | 212.5 | 0 | 100.4 | 159.3 | 8.7 | 1007.8 | 903.6 | 3
26.31 | 212.5 | 0 | 100.4 | 159.3 | 8.7 | 1007.8 | 903.6 | 14
31.64 | 212.5 | 0 | 100.4 | 159.3 | 8.7 | 1007.8 | 903.6 | 28
42.55 | 212.5 | 0 | 100.4 | 159.3 | 8.7 | 1007.8 | 903.6 | 56
42.92 | 212.5 | 0 | 100.4 | 159.3 | 8.7 | 1007.8 | 903.6 | 100
13.33 | 212.6 | 0 | 100.4 | 159.4 | 10.4 | 1003.8 | 903.8 | 3
25.37 | 212.6 | 0 | 100.4 | 159.4 | 10.4 | 1003.8 | 903.8 | 14
37.40 | 212.6 | 0 | 100.4 | 159.4 | 10.4 | 1003.8 | 903.8 | 28
44.40 | 212.6 | 0 | 100.4 | 159.4 | 10.4 | 1003.8 | 903.8 | 56
47.74 | 212.6 | 0 | 100.4 | 159.4 | 10.4 | 1003.8 | 903.8 | 100
19.52 | 212.0 | 0 | 124.8 | 159.0 | 7.8 | 1085.4 | 799.5 | 3
31.35 | 212.0 | 0 | 124.8 | 159.0 | 7.8 | 1085.4 | 799.5 | 14
38.50 | 212.0 | 0 | 124.8 | 159.0 | 7.8 | 1085.4 | 799.5 | 28
45.08 | 212.0 | 0 | 124.8 | 159.0 | 7.8 | 1085.4 | 799.5 | 56
47.82 | 212.0 | 0 | 124.8 | 159.0 | 7.8 | 1085.4 | 799.5 | 100
15.44 | 231.8 | 0 | 121.6 | 174.0 | 6.7 | 1056.4 | 778.5 | 3
26.77 | 231.8 | 0 | 121.6 | 174.0 | 6.7 | 1056.4 | 778.5 | 14
33.73 | 231.8 | 0 | 121.6 | 174.0 | 6.7 | 1056.4 | 778.5 | 28
42.70 | 231.8 | 0 | 121.6 | 174.0 | 6.7 | 1056.4 | 778.5 | 56
45.84 | 231.8 | 0 | 121.6 | 174.0 | 6.7 | 1056.4 | 778.5 | 100
17.22 | 251.4 | 0 | 118.3 | 188.5 | 5.8 | 1028.4 | 757.7 | 3
29.93 | 251.4 | 0 | 118.3 | 188.5 | 5.8 | 1028.4 | 757.7 | 14
29.65 | 251.4 | 0 | 118.3 | 188.5 | 5.8 | 1028.4 | 757.7 | 28
36.97 | 251.4 | 0 | 118.3 | 188.5 | 5.8 | 1028.4 | 757.7 | 56
43.58 | 251.4 | 0 | 118.3 | 188.5 | 5.8 | 1028.4 | 757.7 | 100
13.12 | 251.4 | 0 | 118.3 | 188.5 | 6.4 | 1028.4 | 757.7 | 3
24.43 | 251.4 | 0 | 118.3 | 188.5 | 6.4 | 1028.4 | 757.7 | 14
32.66 | 251.4 | 0 | 118.3 | 188.5 | 6.4 | 1028.4 | 757.7 | 28
36.64 | 251.4 | 0 | 118.3 | 188.5 | 6.4 | 1028.4 | 757.7 | 56
44.21 | 251.4 | 0 | 118.3 | 188.5 | 6.4 | 1028.4 | 757.7 | 100
13.62 | 181.4 | 0 | 167.0 | 169.6 | 7.6 | 1055.6 | 777.8 | 3
21.60 | 181.4 | 0 | 167.0 | 169.6 | 7.6 | 1055.6 | 777.8 | 14
27.77 | 181.4 | 0 | 167.0 | 169.6 | 7.6 | 1055.6 | 777.8 | 28
35.57 | 181.4 | 0 | 167.0 | 169.6 | 7.6 | 1055.6 | 777.8 | 56
45.37 | 181.4 | 0 | 167.0 | 169.6 | 7.6 | 1055.6 | 777.8 | 100
7.32 | 182.0 | 45.2 | 122.0 | 170.2 | 8.2 | 1059.4 | 780.7 | 3
21.50 | 182.0 | 45.2 | 122.0 | 170.2 | 8.2 | 1059.4 | 780.7 | 14
31.27 | 182.0 | 45.2 | 122.0 | 170.2 | 8.2 | 1059.4 | 780.7 | 28
43.50 | 182.0 | 45.2 | 122.0 | 170.2 | 8.2 | 1059.4 | 780.7 | 56
48.67 | 182.0 | 45.2 | 122.0 | 170.2 | 8.2 | 1059.4 | 780.7 | 100
7.40 | 168.9 | 42.2 | 124.3 | 158.3 | 10.8 | 1080.8 | 796.2 | 3
23.51 | 168.9 | 42.2 | 124.3 | 158.3 | 10.8 | 1080.8 | 796.2 | 14
31.12 | 168.9 | 42.2 | 124.3 | 158.3 | 10.8 | 1080.8 | 796.2 | 28
39.15 | 168.9 | 42.2 | 124.3 | 158.3 | 10.8 | 1080.8 | 796.2 | 56
48.15 | 168.9 | 42.2 | 124.3 | 158.3 | 10.8 | 1080.8 | 796.2 | 100
22.50 | 290.4 | 0 | 96.2 | 168.1 | 9.4 | 961.2 | 865.0 | 3
34.67 | 290.4 | 0 | 96.2 | 168.1 | 9.4 | 961.2 | 865.0 | 14
34.74 | 290.4 | 0 | 96.2 | 168.1 | 9.4 | 961.2 | 865.0 | 28
45.08 | 290.4 | 0 | 96.2 | 168.1 | 9.4 | 961.2 | 865.0 | 56
48.97 | 290.4 | 0 | 96.2 | 168.1 | 9.4 | 961.2 | 865.0 | 100
23.14 | 277.1 | 0 | 97.4 | 160.6 | 11.8 | 973.9 | 875.6 | 3
41.89 | 277.1 | 0 | 97.4 | 160.6 | 11.8 | 973.9 | 875.6 | 14
48.28 | 277.1 | 0 | 97.4 | 160.6 | 11.8 | 973.9 | 875.6 | 28
51.04 | 277.1 | 0 | 97.4 | 160.6 | 11.8 | 973.9 | 875.6 | 56
55.64 | 277.1 | 0 | 97.4 | 160.6 | 11.8 | 973.9 | 875.6 | 100
22.95 | 295.7 | 0 | 95.6 | 171.5 | 8.9 | 955.1 | 859.2 | 3
35.23 | 295.7 | 0 | 95.6 | 171.5 | 8.9 | 955.1 | 859.2 | 14
39.94 | 295.7 | 0 | 95.6 | 171.5 | 8.9 | 955.1 | 859.2 | 28
48.72 | 295.7 | 0 | 95.6 | 171.5 | 8.9 | 955.1 | 859.2 | 56
52.04 | 295.7 | 0 | 95.6 | 171.5 | 8.9 | 955.1 | 859.2 | 100
21.02 | 251.8 | 0 | 99.9 | 146.1 | 12.4 | 1006.0 | 899.8 | 3
33.36 | 251.8 | 0 | 99.9 | 146.1 | 12.4 | 1006.0 | 899.8 | 14
33.94 | 251.8 | 0 | 99.9 | 146.1 | 12.4 | 1006.0 | 899.8 | 28
44.14 | 251.8 | 0 | 99.9 | 146.1 | 12.4 | 1006.0 | 899.8 | 56
45.37 | 251.8 | 0 | 99.9 | 146.1 | 12.4 | 1006.0 | 899.8 | 100
15.36 | 249.1 | 0 | 98.8 | 158.1 | 12.8 | 987.8 | 889.0 | 3
28.68 | 249.1 | 0 | 98.8 | 158.1 | 12.8 | 987.8 | 889.0 | 14
30.85 | 249.1 | 0 | 98.8 | 158.1 | 12.8 | 987.8 | 889.0 | 28
42.03 | 249.1 | 0 | 98.8 | 158.1 | 12.8 | 987.8 | 889.0 | 56
51.06 | 249.1 | 0 | 98.8 | 158.1 | 12.8 | 987.8 | 889.0 | 100
21.78 | 252.3 | 0 | 98.8 | 146.3 | 14.2 | 987.8 | 889.0 | 3
42.29 | 252.3 | 0 | 98.8 | 146.3 | 14.2 | 987.8 | 889.0 | 14
50.60 | 252.3 | 0 | 98.8 | 146.3 | 14.2 | 987.8 | 889.0 | 28
55.83 | 252.3 | 0 | 98.8 | 146.3 | 14.2 | 987.8 | 889.0 | 56
60.95 | 252.3 | 0 | 98.8 | 146.3 | 14.2 | 987.8 | 889.0 | 100
23.52 | 246.8 | 0 | 125.1 | 143.3 | 12.0 | 1086.8 | 800.9 | 3
42.22 | 246.8 | 0 | 125.1 | 143.3 | 12.0 | 1086.8 | 800.9 | 14
52.50 | 246.8 | 0 | 125.1 | 143.3 | 12.0 | 1086.8 | 800.9 | 28
60.32 | 246.8 | 0 | 125.1 | 143.3 | 12.0 | 1086.8 | 800.9 | 56
66.42 | 246.8 | 0 | 125.1 | 143.3 | 12.0 | 1086.8 | 800.9 | 100
23.80 | 275.1 | 0 | 121.4 | 159.5 | 9.9 | 1053.6 | 777.5 | 3
38.77 | 275.1 | 0 | 121.4 | 159.5 | 9.9 | 1053.6 | 777.5 | 14
51.33 | 275.1 | 0 | 121.4 | 159.5 | 9.9 | 1053.6 | 777.5 | 28
56.85 | 275.1 | 0 | 121.4 | 159.5 | 9.9 | 1053.6 | 777.5 | 56
58.61 | 275.1 | 0 | 121.4 | 159.5 | 9.9 | 1053.6 | 777.5 | 100
21.91 | 297.2 | 0 | 117.5 | 174.8 | 9.5 | 1022.8 | 753.5 | 3
36.99 | 297.2 | 0 | 117.5 | 174.8 | 9.5 | 1022.8 | 753.5 | 14
47.40 | 297.2 | 0 | 117.5 | 174.8 | 9.5 | 1022.8 | 753.5 | 28
51.96 | 297.2 | 0 | 117.5 | 174.8 | 9.5 | 1022.8 | 753.5 | 56
56.74 | 297.2 | 0 | 117.5 | 174.8 | 9.5 | 1022.8 | 753.5 | 100
17.57 | 213.7 | 0 | 174.7 | 154.8 | 10.2 | 1053.5 | 776.4 | 3
33.73 | 213.7 | 0 | 174.7 | 154.8 | 10.2 | 1053.5 | 776.4 | 14
40.15 | 213.7 | 0 | 174.7 | 154.8 | 10.2 | 1053.5 | 776.4 | 28
46.64 | 213.7 | 0 | 174.7 | 154.8 | 10.2 | 1053.5 | 776.4 | 56
50.08 | 213.7 | 0 | 174.7 | 154.8 | 10.2 | 1053.5 | 776.4 | 100
17.37 | 213.5 | 0 | 174.2 | 154.6 | 11.7 | 1052.3 | 775.5 | 3
33.70 | 213.5 | 0 | 174.2 | 154.6 | 11.7 | 1052.3 | 775.5 | 14
45.94 | 213.5 | 0 | 174.2 | 154.6 | 11.7 | 1052.3 | 775.5 | 28
51.43 | 213.5 | 0 | 174.2 | 154.6 | 11.7 | 1052.3 | 775.5 | 56
59.30 | 213.5 | 0 | 174.2 | 154.6 | 11.7 | 1052.3 | 775.5 | 100
30.45 | 277.2 | 97.8 | 24.5 | 160.7 | 11.2 | 1061.7 | 782.5 | 3
47.71 | 277.2 | 97.8 | 24.5 | 160.7 | 11.2 | 1061.7 | 782.5 | 14
63.14 | 277.2 | 97.8 | 24.5 | 160.7 | 11.2 | 1061.7 | 782.5 | 28
66.82 | 277.2 | 97.8 | 24.5 | 160.7 | 11.2 | 1061.7 | 782.5 | 56
66.95 | 277.2 | 97.8 | 24.5 | 160.7 | 11.2 | 1061.7 | 782.5 | 100
27.42 | 218.2 | 54.6 | 123.8 | 140.8 | 11.9 | 1075.7 | 792.7 | 3
35.96 | 218.2 | 54.6 | 123.8 | 140.8 | 11.9 | 1075.7 | 792.7 | 14
55.51 | 218.2 | 54.6 | 123.8 | 140.8 | 11.9 | 1075.7 | 792.7 | 28
61.99 | 218.2 | 54.6 | 123.8 | 140.8 | 11.9 | 1075.7 | 792.7 | 56
63.53 | 218.2 | 54.6 | 123.8 | 140.8 | 11.9 | 1075.7 | 792.7 | 100
18.02 | 214.9 | 53.8 | 121.9 | 155.6 | 9.6 | 1014.3 | 780.6 | 3
38.60 | 214.9 | 53.8 | 121.9 | 155.6 | 9.6 | 1014.3 | 780.6 | 14
52.20 | 214.9 | 53.8 | 121.9 | 155.6 | 9.6 | 1014.3 | 780.6 | 28
53.96 | 214.9 | 53.8 | 121.9 | 155.6 | 9.6 | 1014.3 | 780.6 | 56
56.63 | 214.9 | 53.8 | 121.9 | 155.6 | 9.6 | 1014.3 | 780.6 | 100
15.34 | 218.9 | 0 | 124.1 | 158.5 | 11.3 | 1078.7 | 794.9 | 3
26.05 | 218.9 | 0 | 124.1 | 158.5 | 11.3 | 1078.7 | 794.9 | 14
30.22 | 218.9 | 0 | 124.1 | 158.5 | 11.3 | 1078.7 | 794.9 | 28
37.27 | 218.9 | 0 | 124.1 | 158.5 | 11.3 | 1078.7 | 794.9 | 56
46.23 | 218.9 | 0 | 124.1 | 158.5 | 11.3 | 1078.7 | 794.9 | 100
16.28 | 376.0 | 0 | 0 | 214.6 | 0 | 1003.5 | 762.4 | 3
25.62 | 376.0 | 0 | 0 | 214.6 | 0 | 1003.5 | 762.4 | 14
31.97 | 376.0 | 0 | 0 | 214.6 | 0 | 1003.5 | 762.4 | 28
36.30 | 376.0 | 0 | 0 | 214.6 | 0 | 1003.5 | 762.4 | 56
43.06 | 376.0 | 0 | 0 | 214.6 | 0 | 1003.5 | 762.4 | 100
67.57 | 500.0 | 0 | 0 | 140.0 | 4.0 | 966.0 | 853.0 | 28
57.23 | 475.0 | 0 | 59.0 | 142.0 | 1.9 | 1098.0 | 641.0 | 28
81.75 | 315.0 | 137.0 | 0 | 145.0 | 5.9 | 1130.0 | 745.0 | 28
64.02 | 505.0 | 0 | 60.0 | 195.0 | 0 | 1030.0 | 630.0 | 28
78.80 | 451.0 | 0 | 0 | 165.0 | 11.3 | 1030.0 | 745.0 | 28
41.37 | 516.0 | 0 | 0 | 162.0 | 8.2 | 801.0 | 802.0 | 28
60.28 | 520.0 | 0 | 0 | 170.0 | 5.2 | 855.0 | 855.0 | 28
56.83 | 528.0 | 0 | 0 | 185.0 | 6.9 | 920.0 | 720.0 | 28
51.02 | 520.0 | 0 | 0 | 175.0 | 5.2 | 870.0 | 805.0 | 28
55.55 | 385.0 | 0 | 136.0 | 158.0 | 20.0 | 903.0 | 768.0 | 28
44.13 | 500.1 | 0 | 0 | 200.0 | 3.0 | 1124.4 | 613.2 | 28
39.38 | 450.1 | 50.0 | 0 | 200.0 | 3.0 | 1124.4 | 613.2 | 28
55.65 | 397.0 | 17.2 | 158.0 | 167.0 | 20.8 | 967.0 | 633.0 | 28
47.28 | 333.0 | 17.5 | 163.0 | 167.0 | 17.9 | 996.0 | 652.0 | 28
44.33 | 334.0 | 17.6 | 158.0 | 189.0 | 15.3 | 967.0 | 633.0 | 28
52.30 | 405.0 | 0 | 0 | 175.0 | 0 | 1120.0 | 695.0 | 28
49.25 | 200.0 | 200.0 | 0 | 190.0 | 0 | 1145.0 | 660.0 | 28
41.37 | 516.0 | 0 | 0 | 162.0 | 8.3 | 801.0 | 802.0 | 28
29.16 | 145.0 | 116.0 | 119.0 | 184.0 | 5.7 | 833.0 | 880.0 | 28
39.40 | 160.0 | 128.0 | 122.0 | 182.0 | 6.4 | 824.0 | 879.0 | 28
39.30 | 234.0 | 156.0 | 0 | 189.0 | 5.9 | 981.0 | 760.0 | 28
67.87 | 250.0 | 180.0 | 95.0 | 159.0 | 9.5 | 860.0 | 800.0 | 28
58.52 | 475.0 | 0 | 0 | 162.0 | 9.5 | 1044.0 | 662.0 | 28
53.58 | 285.0 | 190.0 | 0 | 163.0 | 7.6 | 1031.0 | 685.0 | 28
59.00 | 356.0 | 119.0 | 0 | 160.0 | 9.0 | 1061.0 | 657.0 | 28
76.24 | 275.0 | 180.0 | 120.0 | 162.0 | 10.4 | 830.0 | 765.0 | 28
69.84 | 500.0 | 0 | 0 | 151.0 | 9.0 | 1033.0 | 655.0 | 28
14.40 | 165.0 | 0 | 143.6 | 163.8 | 0 | 1005.6 | 900.9 | 3
19.42 | 165.0 | 128.5 | 132.1 | 175.1 | 8.1 | 1005.8 | 746.6 | 3
20.73 | 178.0 | 129.8 | 118.6 | 179.9 | 3.6 | 1007.3 | 746.8 | 3
14.94 | 167.4 | 129.9 | 128.6 | 175.5 | 7.8 | 1006.3 | 746.6 | 3
21.29 | 172.4 | 13.6 | 172.4 | 156.8 | 4.1 | 1006.3 | 856.4 | 3
23.08 | 173.5 | 50.1 | 173.5 | 164.8 | 6.5 | 1006.2 | 793.5 | 3
15.52 | 167.0 | 75.4 | 167.0 | 164.0 | 7.9 | 1007.3 | 770.1 | 3
15.82 | 173.8 | 93.4 | 159.9 | 172.3 | 9.7 | 1007.2 | 746.6 | 3
12.55 | 190.3 | 0 | 125.2 | 166.6 | 9.9 | 1079.0 | 798.9 | 3
8.49 | 250.0 | 0 | 95.7 | 191.8 | 5.3 | 948.9 | 857.2 | 3
15.61 | 213.5 | 0 | 174.2 | 159.2 | 11.7 | 1043.6 | 771.9 | 3
12.18 | 194.7 | 0 | 100.5 | 170.2 | 7.5 | 998.0 | 901.8 | 3
11.98 | 251.4 | 0 | 118.3 | 192.9 | 5.8 | 1043.6 | 754.3 | 3
16.88 | 165.0 | 0 | 143.6 | 163.8 | 0 | 1005.6 | 900.9 | 14
33.09 | 165.0 | 128.5 | 132.1 | 175.1 | 8.1 | 1005.8 | 746.6 | 14
34.24 | 178.0 | 129.8 | 118.6 | 179.9 | 3.6 | 1007.3 | 746.8 | 14
31.81 | 167.4 | 129.9 | 128.6 | 175.5 | 7.8 | 1006.3 | 746.6 | 14
29.75 | 172.4 | 13.6 | 172.4 | 156.8 | 4.1 | 1006.3 | 856.4 | 14
33.01 | 173.5 | 50.1 | 173.5 | 164.8 | 6.5 | 1006.2 | 793.5 | 14
32.90 | 167.0 | 75.4 | 167.0 | 164.0 | 7.9 | 1007.3 | 770.1 | 14
29.55 | 173.8 | 93.4 | 159.9 | 172.3 | 9.7 | 1007.2 | 746.6 | 14
19.42 | 190.3 | 0 | 125.2 | 166.6 | 9.9 | 1079.0 | 798.9 | 14
24.66 | 250.0 | 0 | 95.7 | 191.8 | 5.3 | 948.9 | 857.2 | 14
29.59 | 213.5 | 0 | 174.2 | 159.2 | 11.7 | 1043.6 | 771.9 | 14
24.28 | 194.7 | 0 | 100.5 | 170.2 | 7.5 | 998.0 | 901.8 | 14
20.73 | 251.4 | 0 | 118.3 | 192.9 | 5.8 | 1043.6 | 754.3 | 14
26.20 | 165.0 | 0 | 143.6 | 163.8 | 0 | 1005.6 | 900.9 | 28
46.39 | 165.0 | 128.5 | 132.1 | 175.1 | 8.1 | 1005.8 | 746.6 | 28
39.16 | 178.0 | 129.8 | 118.6 | 179.9 | 3.6 | 1007.3 | 746.8 | 28
41.20 | 167.4 | 129.9 | 128.6 | 175.5 | 7.8 | 1006.3 | 746.6 | 28
33.69 | 172.4 | 13.6 | 172.4 | 156.8 | 4.1 | 1006.3 | 856.4 | 28
38.20 | 173.5 | 50.1 | 173.5 | 164.8 | 6.5 | 1006.2 | 793.5 | 28
41.41 | 167.0 | 75.4 | 167.0 | 164.0 | 7.9 | 1007.3 | 770.1 | 28
37.81 | 173.8 | 93.4 | 159.9 | 172.3 | 9.7 | 1007.2 | 746.6 | 28
24.85 | 190.3 | 0 | 125.2 | 166.6 | 9.9 | 1079.0 | 798.9 | 28
27.22 | 250.0 | 0 | 95.7 | 191.8 | 5.3 | 948.9 | 857.2 | 28
44.64 | 213.5 | 0 | 174.2 | 159.2 | 11.7 | 1043.6 | 771.9 | 28
37.27 | 194.7 | 0 | 100.5 | 170.2 | 7.5 | 998.0 | 901.8 | 28
33.27 | 251.4 | 0 | 118.3 | 192.9 | 5.8 | 1043.6 | 754.3 | 28
36.56 | 165.0 | 0 | 143.6 | 163.8 | 0 | 1005.6 | 900.9 | 56
53.72 | 165.0 | 128.5 | 132.1 | 175.1 | 8.1 | 1005.8 | 746.6 | 56
48.59 | 178.0 | 129.8 | 118.6 | 179.9 | 3.6 | 1007.3 | 746.8 | 56
51.72 | 167.4 | 129.9 | 128.6 | 175.5 | 7.8 | 1006.3 | 746.6 | 56
35.85 | 172.4 | 13.6 | 172.4 | 156.8 | 4.1 | 1006.3 | 856.4 | 56
53.77 | 173.5 | 50.1 | 173.5 | 164.8 | 6.5 | 1006.2 | 793.5 | 56
53.46 | 167.0 | 75.4 | 167.0 | 164.0 | 7.9 | 1007.3 | 770.1 | 56
48.99 | 173.8 | 93.4 | 159.9 | 172.3 | 9.7 | 1007.2 | 746.6 | 56
31.72 | 190.3 | 0 | 125.2 | 166.6 | 9.9 | 1079.0 | 798.9 | 56
39.64 | 250.0 | 0 | 95.7 | 191.8 | 5.3 | 948.9 | 857.2 | 56
51.26 | 213.5 | 0 | 174.2 | 159.2 | 11.7 | 1043.6 | 771.9 | 56
43.39 | 194.7 | 0 | 100.5 | 170.2 | 7.5 | 998.0 | 901.8 | 56
39.27 | 251.4 | 0 | 118.3 | 192.9 | 5.8 | 1043.6 | 754.3 | 56
37.96 | 165.0 | 0 | 143.6 | 163.8 | 0 | 1005.6 | 900.9 | 100
55.02 | 165.0 | 128.5 | 132.1 | 175.1 | 8.1 | 1005.8 | 746.6 | 100
49.99 | 178.0 | 129.8 | 118.6 | 179.9 | 3.6 | 1007.3 | 746.8 | 100
53.66 | 167.4 | 129.9 | 128.6 | 175.5 | 7.8 | 1006.3 | 746.6 | 100
37.68 | 172.4 | 13.6 | 172.4 | 156.8 | 4.1 | 1006.3 | 856.4 | 100
56.06 | 173.5 | 50.1 | 173.5 | 164.8 | 6.5 | 1006.2 | 793.5 | 100
56.81 | 167.0 | 75.4 | 167.0 | 164.0 | 7.9 | 1007.3 | 770.1 | 100
50.94 | 173.8 | 93.4 | 159.9 | 172.3 | 9.7 | 1007.2 | 746.6 | 100
33.56 | 190.3 | 0 | 125.2 | 166.6 | 9.9 | 1079.0 | 798.9 | 100
41.16 | 250.0 | 0 | 95.7 | 191.8 | 5.3 | 948.9 | 857.2 | 100
52.96 | 213.5 | 0 | 174.2 | 159.2 | 11.7 | 1043.6 | 771.9 | 100
44.28 | 194.7 | 0 | 100.5 | 170.2 | 7.5 | 998.0 | 901.8 | 100
40.15 | 251.4 | 0 | 118.3 | 192.9 | 5.8 | 1043.6 | 754.3 | 100
57.03 | 446.0 | 24.0 | 79.0 | 162.0 | 11.6 | 967.0 | 712.0 | 28
44.42 | 446.0 | 24.0 | 79.0 | 162.0 | 11.6 | 967.0 | 712.0 | 28
51.02 | 446.0 | 24.0 | 79.0 | 162.0 | 11.6 | 967.0 | 712.0 | 28
53.39 | 446.0 | 24.0 | 79.0 | 162.0 | 10.3 | 967.0 | 712.0 | 28
35.36 | 446.0 | 24.0 | 79.0 | 162.0 | 11.6 | 967.0 | 712.0 | 3
25.02 | 446.0 | 24.0 | 79.0 | 162.0 | 11.6 | 967.0 | 712.0 | 3
23.35 | 446.0 | 24.0 | 79.0 | 162.0 | 11.6 | 967.0 | 712.0 | 3
52.01 | 446.0 | 24.0 | 79.0 | 162.0 | 11.6 | 967.0 | 712.0 | 7
38.02 | 446.0 | 24.0 | 79.0 | 162.0 | 11.6 | 967.0 | 712.0 | 7
39.30 | 446.0 | 24.0 | 79.0 | 162.0 | 11.6 | 967.0 | 712.0 | 7
61.07 | 446.0 | 24.0 | 79.0 | 162.0 | 11.6 | 967.0 | 712.0 | 56
56.14 | 446.0 | 24.0 | 79.0 | 162.0 | 11.6 | 967.0 | 712.0 | 56
55.25 | 446.0 | 24.0 | 79.0 | 162.0 | 11.6 | 967.0 | 712.0 | 56
54.77 | 446.0 | 24.0 | 79.0 | 162.0 | 10.3 | 967.0 | 712.0 | 56
50.24 | 387.0 | 20.0 | 94.0 | 157.0 | 14.3 | 938.0 | 845.0 | 28
46.68 | 387.0 | 20.0 | 94.0 | 157.0 | 13.9 | 938.0 | 845.0 | 28
46.68 | 387.0 | 20.0 | 94.0 | 157.0 | 11.6 | 938.0 | 845.0 | 28
22.75 | 387.0 | 20.0 | 94.0 | 157.0 | 14.3 | 938.0 | 845.0 | 3
25.51 | 387.0 | 20.0 | 94.0 | 157.0 | 13.9 | 938.0 | 845.0 | 3
34.77 | 387.0 | 20.0 | 94.0 | 157.0 | 11.6 | 938.0 | 845.0 | 3
36.84 | 387.0 | 20.0 | 94.0 | 157.0 | 14.3 | 938.0 | 845.0 | 7
45.90 | 387.0 | 20.0 | 94.0 | 157.0 | 13.9 | 938.0 | 845.0 | 7
41.67 | 387.0 | 20.0 | 94.0 | 157.0 | 11.6 | 938.0 | 845.0 | 7
56.34 | 387.0 | 20.0 | 94.0 | 157.0 | 14.3 | 938.0 | 845.0 | 56
47.97 | 387.0 | 20.0 | 94.0 | 157.0 | 13.9 | 938.0 | 845.0 | 56
61.46 | 387.0 | 20.0 | 94.0 | 157.0 | 11.6 | 938.0 | 845.0 | 56
44.03 | 355.0 | 19.0 | 97.0 | 145.0 | 13.1 | 967.0 | 871.0 | 28
55.45 | 355.0 | 19.0 | 97.0 | 145.0 | 12.3 | 967.0 | 871.0 | 28
55.55 | 491.0 | 26.0 | 123.0 | 210.0 | 3.9 | 882.0 | 699.0 | 28
57.92 | 491.0 | 26.0 | 123.0 | 201.0 | 3.9 | 822.0 | 699.0 | 28
25.61 | 491.0 | 26.0 | 123.0 | 210.0 | 3.9 | 882.0 | 699.0 | 3
33.49 | 491.0 | 26.0 | 123.0 | 210.0 | 3.9 | 882.0 | 699.0 | 7
59.59 | 491.0 | 26.0 | 123.0 | 210.0 | 3.9 | 882.0 | 699.0 | 56
29.55 | 491.0 | 26.0 | 123.0 | 201.0 | 3.9 | 822.0 | 699.0 | 3
37.92 | 491.0 | 26.0 | 123.0 | 201.0 | 3.9 | 822.0 | 699.0 | 7
61.86 | 491.0 | 26.0 | 123.0 | 201.0 | 3.9 | 822.0 | 699.0 | 56
62.05 | 424.0 | 22.0 | 132.0 | 178.0 | 8.5 | 822.0 | 750.0 | 28
32.01 | 424.0 | 22.0 | 132.0 | 178.0 | 8.5 | 882.0 | 750.0 | 3
72.10 | 424.0 | 22.0 | 132.0 | 168.0 | 8.9 | 822.0 | 750.0 | 28
39.00 | 424.0 | 22.0 | 132.0 | 178.0 | 8.5 | 822.0 | 750.0 | 7
65.70 | 424.0 | 22.0 | 132.0 | 178.0 | 8.5 | 822.0 | 750.0 | 56
32.11 | 424.0 | 22.0 | 132.0 | 168.0 | 8.9 | 822.0 | 750.0 | 3
40.29 | 424.0 | 22.0 | 132.0 | 168.0 | 8.9 | 822.0 | 750.0 | 7
74.36 | 424.0 | 22.0 | 132.0 | 168.0 | 8.9 | 822.0 | 750.0 | 56
21.97 | 202.0 | 11.0 | 141.0 | 206.0 | 1.7 | 942.0 | 801.0 | 28
9.85 | 202.0 | 11.0 | 141.0 | 206.0 | 1.7 | 942.0 | 801.0 | 3
15.07 | 202.0 | 11.0 | 141.0 | 206.0 | 1.7 | 942.0 | 801.0 | 7
23.25 | 202.0 | 11.0 | 141.0 | 206.0 | 1.7 | 942.0 | 801.0 | 56
43.73 | 284.0 | 15.0 | 141.0 | 179.0 | 5.5 | 842.0 | 801.0 | 28
13.40 | 284.0 | 15.0 | 141.0 | 179.0 | 5.5 | 842.0 | 801.0 | 3
24.13 | 284.0 | 15.0 | 141.0 | 179.0 | 5.5 | 842.0 | 801.0 | 7
44.52 | 284.0 | 15.0 | 141.0 | 179.0 | 5.5 | 842.0 | 801.0 | 56
62.94 | 359.0 | 19.0 | 141.0 | 154.0 | 10.9 | 942.0 | 801.0 | 28
59.49 | 359.0 | 19.0 | 141.0 | 154.0 | 10.9 | 942.0 | 801.0 | 28
25.12 | 359.0 | 19.0 | 141.0 | 154.0 | 10.9 | 942.0 | 801.0 | 3
23.64 | 359.0 | 19.0 | 141.0 | 154.0 | 10.9 | 942.0 | 801.0 | 3
35.75 | 359.0 | 19.0 | 141.0 | 154.0 | 10.9 | 942.0 | 801.0 | 7
38.61 | 359.0 | 19.0 | 141.0 | 154.0 | 10.9 | 942.0 | 801.0 | 7
68.75 | 359.0 | 19.0 | 141.0 | 154.0 | 10.9 | 942.0 | 801.0 | 56
66.78 | 359.0 | 19.0 | 141.0 | 154.0 | 10.9 | 942.0 | 801.0 | 56
23.85 | 436.0 | 0 | 0 | 218.0 | 0 | 838.4 | 719.7 | 28
32.07 | 289.0 | 0 | 0 | 192.0 | 0 | 913.2 | 895.3 | 90
11.65 | 289.0 | 0 | 0 | 192.0 | 0 | 913.2 | 895.3 | 3
19.20 | 393.0 | 0 | 0 | 192.0 | 0 | 940.6 | 785.6 | 3
48.85 | 393.0 | 0 | 0 | 192.0 | 0 | 940.6 | 785.6 | 90
39.60 | 393.0 | 0 | 0 | 192.0 | 0 | 940.6 | 785.6 | 28
43.94 | 480.0 | 0 | 0 | 192.0 | 0 | 936.2 | 712.2 | 28
34.57 | 480.0 | 0 | 0 | 192.0 | 0 | 936.2 | 712.2 | 7
54.32 | 480.0 | 0 | 0 | 192.0 | 0 | 936.2 | 712.2 | 90
24.40 | 480.0 | 0 | 0 | 192.0 | 0 | 936.2 | 712.2 | 3
15.62 | 333.0 | 0 | 0 | 192.0 | 0 | 931.2 | 842.6 | 3
21.86 | 255.0 | 0 | 0 | 192.0 | 0 | 889.8 | 945.0 | 90
10.22 | 255.0 | 0 | 0 | 192.0 | 0 | 889.8 | 945.0 | 7
14.60 | 289.0 | 0 | 0 | 192.0 | 0 | 913.2 | 895.3 | 7
18.75 | 255.0 | 0 | 0 | 192.0 | 0 | 889.8 | 945.0 | 28
31.97 | 333.0 | 0 | 0 | 192.0 | 0 | 931.2 | 842.6 | 28
23.40 | 333.0 | 0 | 0 | 192.0 | 0 | 931.2 | 842.6 | 7
25.57 | 289.0 | 0 | 0 | 192.0 | 0 | 913.2 | 895.3 | 28
41.68 | 333.0 | 0 | 0 | 192.0 | 0 | 931.2 | 842.6 | 90
27.74 | 393.0 | 0 | 0 | 192.0 | 0 | 940.6 | 785.6 | 7
8.20 | 255.0 | 0 | 0 | 192.0 | 0 | 889.8 | 945.0 | 3
9.62 | 158.8 | 238.2 | 0 | 185.7 | 0 | 1040.6 | 734.3 | 7
25.42 | 239.6 | 359.4 | 0 | 185.7 | 0 | 941.6 | 664.3 | 7
15.69 | 238.2 | 158.8 | 0 | 185.7 | 0 | 1040.6 | 734.3 | 7
27.94 | 181.9 | 272.8 | 0 | 185.7 | 0 | 1012.4 | 714.3 | 28
32.63 | 193.5 | 290.2 | 0 | 185.7 | 0 | 998.2 | 704.3 | 28
17.24 | 255.5 | 170.3 | 0 | 185.7 | 0 | 1026.6 | 724.3 | 7
19.77 | 272.8 | 181.9 | 0 | 185.7 | 0 | 1012.4 | 714.3 | 7
39.44 | 239.6 | 359.4 | 0 | 185.7 | 0 | 941.6 | 664.3 | 28
25.75 | 220.8 | 147.2 | 0 | 185.7 | 0 | 1055.0 | 744.3 | 28
33.08 | 397.0 | 0 | 0 | 185.7 | 0 | 1040.6 | 734.3 | 28
24.07 | 382.5 | 0 | 0 | 185.7 | 0 | 1047.8 | 739.3 | 7
21.82 | 210.7 | 316.1 | 0 | 185.7 | 0 | 977.0 | 689.3 | 7
21.07 | 158.8 | 238.2 | 0 | 185.7 | 0 | 1040.6 | 734.3 | 28
14.84 | 295.8 | 0 | 0 | 185.7 | 0 | 1091.4 | 769.3 | 7
32.05 | 255.5 | 170.3 | 0 | 185.7 | 0 | 1026.6 | 724.3 | 28
11.96 | 203.5 | 135.7 | 0 | 185.7 | 0 | 1076.2 | 759.3 | 7
25.45 | 397.0 | 0 | 0 | 185.7 | 0 | 1040.6 | 734.3 | 7
22.49 | 381.4 | 0 | 0 | 185.7 | 0 | 1104.6 | 784.3 | 28
25.22 | 295.8 | 0 | 0 | 185.7 | 0 | 1091.4 | 769.3 | 28
39.70 | 228.0 | 342.1 | 0 | 185.7 | 0 | 955.8 | 674.3 | 28
13.09 | 220.8 | 147.2 | 0 | 185.7 | 0 | 1055.0 | 744.3 | 7
38.70 | 316.1 | 210.7 | 0 | 185.7 | 0 | 977.0 | 689.3 | 28
7.51 | 135.7 | 203.5 | 0 | 185.7 | 0 | 1076.2 | 759.3 | 7
17.58 | 238.1 | 0 | 0 | 185.7 | 0 | 1118.8 | 789.3 | 28
21.18 | 339.2 | 0 | 0 | 185.7 | 0 | 1069.2 | 754.3 | 7
18.20 | 135.7 | 203.5 | 0 | 185.7 | 0 | 1076.2 | 759.3 | 28
17.20 | 193.5 | 290.2 | 0 | 185.7 | 0 | 998.2 | 704.3 | 7
22.63 | 203.5 | 135.7 | 0 | 185.7 | 0 | 1076.2 | 759.3 | 28
21.86 | 290.2 | 193.5 | 0 | 185.7 | 0 | 998.2 | 704.3 | 7
12.37 | 181.9 | 272.8 | 0 | 185.7 | 0 | 1012.4 | 714.3 | 7
25.73 | 170.3 | 155.5 | 0 | 185.7 | 0 | 1026.6 | 724.3 | 28
37.81 | 210.7 | 316.1 | 0 | 185.7 | 0 | 977.0 | 689.3 | 28
21.92 | 228.0 | 342.1 | 0 | 185.7 | 0 | 955.8 | 674.3 | 7
33.04 | 290.2 | 193.5 | 0 | 185.7 | 0 | 998.2 | 704.3 | 28
14.54 | 381.4 | 0 | 0 | 185.7 | 0 | 1104.6 | 784.3 | 7
26.91 | 238.2 | 158.8 | 0 | 185.7 | 0 | 1040.6 | 734.3 | 28
8.00 | 186.2 | 124.1 | 0 | 185.7 | 0 | 1083.4 | 764.3 | 7
31.90 | 339.2 | 0 | 0 | 185.7 | 0 | 1069.2 | 754.3 | 28
10.34 | 238.1 | 0 | 0 | 185.7 | 0 | 1118.8 | 789.3 | 7
19.77 | 252.5 | 0 | 0 | 185.7 | 0 | 1111.6 | 784.3 | 28
37.44 | 382.5 | 0 | 0 | 185.7 | 0 | 1047.8 | 739.3 | 28
11.48 | 252.5 | 0 | 0 | 185.7 | 0 | 1111.6 | 784.3 | 7
24.44 | 316.1 | 210.7 | 0 | 185.7 | 0 | 977.0 | 689.3 | 7
17.60 | 186.2 | 124.1 | 0 | 185.7 | 0 | 1083.4 | 764.3 | 28
10.73 | 170.3 | 155.5 | 0 | 185.7 | 0 | 1026.6 | 724.3 | 7
31.38 | 272.8 | 181.9 | 0 | 185.7 | 0 | 1012.4 | 714.3 | 28
13.22 | 339.0 | 0 | 0 | 197.0 | 0 | 968.0 | 781.0 | 3
20.97 | 339.0 | 0 | 0 | 197.0 | 0 | 968.0 | 781.0 | 7
27.04 | 339.0 | 0 | 0 | 197.0 | 0 | 968.0 | 781.0 | 14
32.04 | 339.0 | 0 | 0 | 197.0 | 0 | 968.0 | 781.0 | 28
35.17 | 339.0 | 0 | 0 | 197.0 | 0 | 968.0 | 781.0 | 90
36.45 | 339.0 | 0 | 0 | 197.0 | 0 | 968.0 | 781.0 | 180
38.89 | 339.0 | 0 | 0 | 197.0 | 0 | 968.0 | 781.0 | 365
6.47 | 236.0 | 0 | 0 | 194.0 | 0 | 968.0 | 885.0 | 3
12.84 | 236.0 | 0 | 0 | 194.0 | 0 | 968.0 | 885.0 | 14
18.42 | 236.0 | 0 | 0 | 194.0 | 0 | 968.0 | 885.0 | 28
21.95 | 236.0 | 0 | 0 | 194.0 | 0 | 968.0 | 885.0 | 90
24.10 | 236.0 | 0 | 0 | 193.0 | 0 | 968.0 | 885.0 | 180
25.08 | 236.0 | 0 | 0 | 193.0 | 0 | 968.0 | 885.0 | 365
21.26 | 277.0 | 0 | 0 | 191.0 | 0 | 968.0 | 856.0 | 14
25.97 | 277.0 | 0 | 0 | 191.0 | 0 | 968.0 | 856.0 | 28
11.36 | 277.0 | 0 | 0 | 191.0 | 0 | 968.0 | 856.0 | 3
31.25 | 277.0 | 0 | 0 | 191.0 | 0 | 968.0 | 856.0 | 90
32.33 | 277.0 | 0 | 0 | 191.0 | 0 | 968.0 | 856.0 | 180
33.70 | 277.0 | 0 | 0 | 191.0 | 0 | 968.0 | 856.0 | 360
9.31 | 254.0 | 0 | 0 | 198.0 | 0 | 968.0 | 863.0 | 3
26.94 | 254.0 | 0 | 0 | 198.0 | 0 | 968.0 | 863.0 | 90
27.63 | 254.0 | 0 | 0 | 198.0 | 0 | 968.0 | 863.0 | 180
29.79 | 254.0 | 0 | 0 | 198.0 | 0 | 968.0 | 863.0 | 365
34.49 | 307.0 | 0 | 0 | 193.0 | 0 | 968.0 | 812.0 | 180
36.15 | 307.0 | 0 | 0 | 193.0 | 0 | 968.0 | 812.0 | 365
12.54 | 307.0 | 0 | 0 | 193.0 | 0 | 968.0 | 812.0 | 3
27.53 | 307.0 | 0 | 0 | 193.0 | 0 | 968.0 | 812.0 | 28
32.92 | 307.0 | 0 | 0 | 193.0 | 0 | 968.0 | 812.0 | 90
9.99 | 236.0 | 0 | 0 | 193.0 | 0 | 968.0 | 885.0 | 7
7.84 | 200.0 | 0 | 0 | 180.0 | 0 | 1125.0 | 845.0 | 7
12.25 | 200.0 | 0 | 0 | 180.0 | 0 | 1125.0 | 845.0 | 28
11.17 | 225.0 | 0 | 0 | 181.0 | 0 | 1113.0 | 833.0 | 7
17.34 | 225.0 | 0 | 0 | 181.0 | 0 | 1113.0 | 833.0 | 28
17.54 | 325.0 | 0 | 0 | 184.0 | 0 | 1063.0 | 783.0 | 7
30.57 | 325.0 | 0 | 0 | 184.0 | 0 | 1063.0 | 783.0 | 28
14.20 | 275.0 | 0 | 0 | 183.0 | 0 | 1088.0 | 808.0 | 7
24.50 | 275.0 | 0 | 0 | 183.0 | 0 | 1088.0 | 808.0 | 28
15.58 | 300.0 | 0 | 0 | 184.0 | 0 | 1075.0 | 795.0 | 7
26.85 | 300.0 | 0 | 0 | 184.0 | 0 | 1075.0 | 795.0 | 28
26.06 | 375.0 | 0 | 0 | 186.0 | 0 | 1038.0 | 758.0 | 7
38.21 | 375.0 | 0 | 0 | 186.0 | 0 | 1038.0 | 758.0 | 28
43.70 | 400.0 | 0 | 0 | 187.0 | 0 | 1025.0 | 745.0 | 28
30.14 | 400.0 | 0 | 0 | 187.0 | 0 | 1025.0 | 745.0 | 7
12.73 | 250.0 | 0 | 0 | 182.0 | 0 | 1100.0 | 820.0 | 7
20.87 | 250.0 | 0 | 0 | 182.0 | 0 | 1100.0 | 820.0 | 28
20.28 | 350.0 | 0 | 0 | 186.0 | 0 | 1050.0 | 770.0 | 7
34.29 | 350.0 | 0 | 0 | 186.0 | 0 | 1050.0 | 770.0 | 28
19.54 | 203.5 | 305.3 | 0 | 203.5 | 0 | 963.4 | 630.0 | 7
47.71 | 250.2 | 166.8 | 0 | 203.5 | 0 | 977.6 | 694.1 | 90
43.38 | 157.0 | 236.0 | 0 | 192.0 | 0 | 935.4 | 781.2 | 90
29.89 | 141.3 | 212.0 | 0 | 203.5 | 0 | 971.8 | 748.5 | 28
6.90 | 166.8 | 250.2 | 0 | 203.5 | 0 | 975.6 | 692.6 | 3
33.19 | 122.6 | 183.9 | 0 | 203.5 | 0 | 958.2 | 800.1 | 90
4.90 | 183.9 | 122.6 | 0 | 203.5 | 0 | 959.2 | 800.0 | 3
4.57 | 102.0 | 153.0 | 0 | 192.0 | 0 | 887.0 | 942.0 | 3
25.46 | 102.0 | 153.0 | 0 | 192.0 | 0 | 887.0 | 942.0 | 90
24.29 | 122.6 | 183.9 | 0 | 203.5 | 0 | 958.2 | 800.1 | 28
33.95 | 166.8 | 250.2 | 0 | 203.5 | 0 | 975.6 | 692.6 | 28
11.41 | 200.0 | 133.0 | 0 | 192.0 | 0 | 965.4 | 806.2 | 3
20.59 | 108.3 | 162.4 | 0 | 203.5 | 0 | 938.2 | 849.0 | 28
25.89 | 305.3 | 203.5 | 0 | 203.5 | 0 | 965.4 | 631.0 | 7
29.23 | 108.3 | 162.4 | 0 | 203.5 | 0 | 938.2 | 849.0 | 90
31.02 | 116.0 | 173.0 | 0 | 192.0 | 0 | 909.8 | 891.9 | 90
10.39 | 141.3 | 212.0 | 0 | 203.5 | 0 | 971.8 | 748.5 | 7
33.66 | 157.0 | 236.0 | 0 | 192.0 | 0 | 935.4 | 781.2 | 28
27.87 | 133.0 | 200.0 | 0 | 192.0 | 0 | 927.4 | 839.2 | 28
19.35 | 250.2 | 166.8 | 0 | 203.5 | 0 | 977.6 | 694.1 | 7
11.39 | 173.0 | 116.0 | 0 | 192.0 | 0 | 946.8 | 856.8 | 7
12.79 | 192.0 | 288.0 | 0 | 192.0 | 0 | 929.8 | 716.1 | 3
39.32 | 192.0 | 288.0 | 0 | 192.0 | 0 | 929.8 | 716.1 | 28
4.78 | 153.0 | 102.0 | 0 | 192.0 | 0 | 888.0 | 943.1 | 3
16.11 | 288.0 | 192.0 | 0 | 192.0 | 0 | 932.0 | 717.8 | 3
43.38 | 305.3 | 203.5 | 0 | 203.5 | 0 | 965.4 | 631.0 | 28
20.42 | 236.0 | 157.0 | 0 | 192.0 | 0 | 972.6 | 749.1 | 7
6.94 | 173.0 | 116.0 | 0 | 192.0 | 0 | 946.8 | 856.8 | 3
15.03 | 212.0 | 141.3 | 0 | 203.5 | 0 | 973.4 | 750.0 | 7
13.57 | 236.0 | 157.0 | 0 | 192.0 | 0 | 972.6 | 749.1 | 3
32.53 | 183.9 | 122.6 | 0 | 203.5 | 0 | 959.2 | 800.0 | 90
15.75 | 166.8 | 250.2 | 0 | 203.5 | 0 | 975.6 | 692.6 | 7
7.68 | 102.0 | 153.0 | 0 | 192.0 | 0 | 887.0 | 942.0 | 7
38.80 | 288.0 | 192.0 | 0 | 192.0 | 0 | 932.0 | 717.8 | 28
33.00 | 212.0 | 141.3 | 0 | 203.5 | 0 | 973.4 | 750.0 | 28
17.28 | 102.0 | 153.0 | 0 | 192.0 | 0 | 887.0 | 942.0 | 28
24.28 | 173.0 | 116.0 | 0 | 192.0 | 0 | 946.8 | 856.8 | 28
24.05 | 183.9 | 122.6 | 0 | 203.5 | 0 | 959.2 | 800.0 | 28
36.59 | 133.0 | 200.0 | 0 | 192.0 | 0 | 927.4 | 839.2 | 90
50.73 | 192.0 | 288.0 | 0 | 192.0 | 0 | 929.8 | 716.1 | 90
13.66 | 133.0 | 200.0 | 0 | 192.0 | 0 | 927.4 | 839.2 | 7
14.14 | 305.3 | 203.5 | 0 | 203.5 | 0 | 965.4 | 631.0 | 3
47.78 | 236.0 | 157.0 | 0 | 192.0 | 0 | 972.6 | 749.1 | 90
2.33 | 108.3 | 162.4 | 0 | 203.5 | 0 | 938.2 | 849.0 | 3
16.89 | 157.0 | 236.0 | 0 | 192.0 | 0 | 935.4 | 781.2 | 7
23.52 | 288.0 | 192.0 | 0 | 192.0 | 0 | 932.0 | 717.8 | 7
6.81 | 212.0 | 141.3 | 0 | 203.5 | 0 | 973.4 | 750.0 | 3
39.70 | 212.0 | 141.3 | 0 | 203.5 | 0 | 973.4 | 750.0 | 90
17.96 | 153.0 | 102.0 | 0 | 192.0 | 0 | 888.0 | 943.1 | 28
32.88 | 236.0 | 157.0 | 0 | 192.0 | 0 | 972.6 | 749.1 | 28
22.35 | 116.0 | 173.0 | 0 | 192.0 | 0 | 909.8 | 891.9 | 28
10.79 | 183.9 | 122.6 | 0 | 203.5 | 0 | 959.2 | 800.0 | 7
7.72 | 108.3 | 162.4 | 0 | 203.5 | 0 | 938.2 | 849.0 | 7
41.68 | 203.5 | 305.3 | 0 | 203.5 | 0 | 963.4 | 630.0 | 28
9.56 | 203.5 | 305.3 | 0 | 203.5 | 0 | 963.4 | 630.0 | 3
6.88 | 133.0 | 200.0 | 0 | 192.0 | 0 | 927.4 | 839.2 | 3
50.53 | 288.0 | 192.0 | 0 | 192.0 | 0 | 932.0 | 717.8 | 90
17.17 | 200.0 | 133.0 | 0 | 192.0 | 0 | 965.4 | 806.2 | 7
30.44 | 200.0 | 133.0 | 0 | 192.0 | 0 | 965.4 | 806.2 | 28
9.73 | 250.2 | 166.8 | 0 | 203.5 | 0 | 977.6 | 694.1 | 3
3.32 | 122.6 | 183.9 | 0 | 203.5 | 0 | 958.2 | 800.1 | 3
26.32 | 153.0 | 102.0 | 0 | 192.0 | 0 | 888.0 | 943.1 | 90
43.25 | 200.0 | 133.0 | 0 | 192.0 | 0 | 965.4 | 806.2 | 90
6.28 | 116.0 | 173.0 | 0 | 192.0 | 0 | 909.8 | 891.9 | 3
32.10 | 173.0 | 116.0 | 0 | 192.0 | 0 | 946.8 | 856.8 | 90
36.96 | 250.2 | 166.8 | 0 | 203.5 | 0 | 977.6 | 694.1 | 28
54.60 | 305.3 | 203.5 | 0 | 203.5 | 0 | 965.4 | 631.0 | 90
21.48 | 192.0 | 288.0 | 0 | 192.0 | 0 | 929.8 | 716.1 | 7
9.69 | 157.0 | 236.0 | 0 | 192.0 | 0 | 935.4 | 781.2 | 3
8.37 | 153.0 | 102.0 | 0 | 192.0 | 0 | 888.0 | 943.1 | 7
39.66 | 141.3 | 212.0 | 0 | 203.5 | 0 | 971.8 | 748.5 | 90
10.09 | 116.0 | 173.0 | 0 | 192.0 | 0 | 909.8 | 891.9 | 7
4.83 | 141.3 | 212.0 | 0 | 203.5 | 0 | 971.8 | 748.5 | 3
10.35 | 122.6 | 183.9 | 0 | 203.5 | 0 | 958.2 | 800.1 | 7
43.57 | 166.8 | 250.2 | 0 | 203.5 | 0 | 975.6 | 692.6 | 90
51.86 | 203.5 | 305.3 | 0 | 203.5 | 0 | 963.4 | 630.0 | 90
11.85 | 310.0 | 0 | 0 | 192.0 | 0 | 1012.0 | 830.0 | 3
17.24 | 310.0 | 0 | 0 | 192.0 | 0 | 1012.0 | 830.0 | 7
27.83 | 310.0 | 0 | 0 | 192.0 | 0 | 1012.0 | 830.0 | 28
35.76 | 310.0 | 0 | 0 | 192.0 | 0 | 1012.0 | 830.0 | 90
38.70 | 310.0 | 0 | 0 | 192.0 | 0 | 1012.0 | 830.0 | 120
14.31 | 331.0 | 0 | 0 | 192.0 | 0 | 1025.0 | 821.0 | 3
17.44 | 331.0 | 0 | 0 | 192.0 | 0 | 1025.0 | 821.0 | 7
31.74 | 331.0 | 0 | 0 | 192.0 | 0 | 1025.0 | 821.0 | 28
37.91 | 331.0 | 0 | 0 | 192.0 | 0 | 1025.0 | 821.0 | 90
39.38 | 331.0 | 0 | 0 | 192.0 | 0 | 1025.0 | 821.0 | 120
15.87 | 349.0 | 0 | 0 | 192.0 | 0 | 1056.0 | 809.0 | 3
9.01 | 349.0 | 0 | 0 | 192.0 | 0 | 1056.0 | 809.0 | 7
33.61 | 349.0 | 0 | 0 | 192.0 | 0 | 1056.0 | 809.0 | 28
40.66 | 349.0 | 0 | 0 | 192.0 | 0 | 1056.0 | 809.0 | 90
40.86 | 349.0 | 0 | 0 | 192.0 | 0 | 1056.0 | 809.0 | 120
12.05 | 238.0 | 0 | 0 | 186.0 | 0 | 1119.0 | 789.0 | 7
17.54 | 238.0 | 0 | 0 | 186.0 | 0 | 1119.0 | 789.0 | 28
18.91 | 296.0 | 0 | 0 | 186.0 | 0 | 1090.0 | 769.0 | 7
25.18 | 296.0 | 0 | 0 | 186.0 | 0 | 1090.0 | 769.0 | 28
30.96 | 297.0 | 0 | 0 | 186.0 | 0 | 1040.0 | 734.0 | 7
43.89 | 480.0 | 0 | 0 | 192.0 | 0 | 936.0 | 721.0 | 28
54.28 | 480.0 | 0 | 0 | 192.0 | 0 | 936.0 | 721.0 | 90
36.94 | 397.0 | 0 | 0 | 186.0 | 0 | 1040.0 | 734.0 | 28
14.50 | 281.0 | 0 | 0 | 186.0 | 0 | 1104.0 | 774.0 | 7
22.44 | 281.0 | 0 | 0 | 185.0 | 0 | 1104.0 | 774.0 | 28
12.64 | 500.0 | 0 | 0 | 200.0 | 0 | 1125.0 | 613.0 | 1
26.06 | 500.0 | 0 | 0 | 200.0 | 0 | 1125.0 | 613.0 | 3
33.21 | 500.0 | 0 | 0 | 200.0 | 0 | 1125.0 | 613.0 | 7
36.94 | 500.0 | 0 | 0 | 200.0 | 0 | 1125.0 | 613.0 | 14
44.09 | 500.0 | 0 | 0 | 200.0 | 0 | 1125.0 | 613.0 | 28
52.61 | 540.0 | 0 | 0 | 173.0 | 0 | 1125.0 | 613.0 | 7
59.76 | 540.0 | 0 | 0 | 173.0 | 0 | 1125.0 | 613.0 | 14
67.31 | 540.0 | 0 | 0 | 173.0 | 0 | 1125.0 | 613.0 | 28
69.66 | 540.0 | 0 | 0 | 173.0 | 0 | 1125.0 | 613.0 | 90
71.62 | 540.0 | 0 | 0 | 173.0 | 0 | 1125.0 | 613.0 | 180
74.17 | 540.0 | 0 | 0 | 173.0 | 0 | 1125.0 | 613.0 | 270
18.13 | 350.0 | 0 | 0 | 203.0 | 0 | 974.0 | 775.0 | 7
22.53 | 350.0 | 0 | 0 | 203.0 | 0 | 974.0 | 775.0 | 14
27.34 | 350.0 | 0 | 0 | 203.0 | 0 | 974.0 | 775.0 | 28
29.98 | 350.0 | 0 | 0 | 203.0 | 0 | 974.0 | 775.0 | 56
31.35 | 350.0 | 0 | 0 | 203.0 | 0 | 974.0 | 775.0 | 90
32.72 | 350.0 | 0 | 0 | 203.0 | 0 | 974.0 | 775.0 | 180
6.27 | 385.0 | 0 | 0 | 186.0 | 0 | 966.0 | 763.0 | 1
14.70 | 385.0 | 0 | 0 | 186.0 | 0 | 966.0 | 763.0 | 3
23.22 | 385.0 | 0 | 0 | 186.0 | 0 | 966.0 | 763.0 | 7
27.92 | 385.0 | 0 | 0 | 186.0 | 0 | 966.0 | 763.0 | 14
31.35 | 385.0 | 0 | 0 | 186.0 | 0 | 966.0 | 763.0 | 28
39.00 | 331.0 | 0 | 0 | 192.0 | 0 | 978.0 | 825.0 | 180
41.24 | 331.0 | 0 | 0 | 192.0 | 0 | 978.0 | 825.0 | 360
14.99 | 349.0 | 0 | 0 | 192.0 | 0 | 1047.0 | 806.0 | 3
13.52 | 331.0 | 0 | 0 | 192.0 | 0 | 978.0 | 825.0 | 3
24.00 | 382.0 | 0 | 0 | 186.0 | 0 | 1047.0 | 739.0 | 7
37.42 | 382.0 | 0 | 0 | 186.0 | 0 | 1047.0 | 739.0 | 28
11.47 | 382.0 | 0 | 0 | 186.0 | 0 | 1111.0 | 784.0 | 7
22.44 | 281.0 | 0 | 0 | 186.0 | 0 | 1104.0 | 774.0 | 28
21.16 | 339.0 | 0 | 0 | 185.0 | 0 | 1069.0 | 754.0 | 7
31.84 | 339.0 | 0 | 0 | 185.0 | 0 | 1069.0 | 754.0 | 28
14.80 | 295.0 | 0 | 0 | 185.0 | 0 | 1069.0 | 769.0 | 7
25.18 | 295.0 | 0 | 0 | 185.0 | 0 | 1069.0 | 769.0 | 28
17.54 | 238.0 | 0 | 0 | 185.0 | 0 | 1118.0 | 789.0 | 28
14.20 | 296.0 | 0 | 0 | 192.0 | 0 | 1085.0 | 765.0 | 7
21.65 | 296.0 | 0 | 0 | 192.0 | 0 | 1085.0 | 765.0 | 28
29.39 | 296.0 | 0 | 0 | 192.0 | 0 | 1085.0 | 765.0 | 90
13.52 | 331.0 | 0 | 0 | 192.0 | 0 | 879.0 | 825.0 | 3
16.26 | 331.0 | 0 | 0 | 192.0 | 0 | 978.0 | 825.0 | 7
31.45 | 331.0 | 0 | 0 | 192.0 | 0 | 978.0 | 825.0 | 28
37.23 | 331.0 | 0 | 0 | 192.0 | 0 | 978.0 | 825.0 | 90
18.13 | 349.0 | 0 | 0 | 192.0 | 0 | 1047.0 | 806.0 | 7
32.72 | 349.0 | 0 | 0 | 192.0 | 0 | 1047.0 | 806.0 | 28
39.49 | 349.0 | 0 | 0 | 192.0 | 0 | 1047.0 | 806.0 | 90
41.05 | 349.0 | 0 | 0 | 192.0 | 0 | 1047.0 | 806.0 | 180
42.13 | 349.0 | 0 | 0 | 192.0 | 0 | 1047.0 | 806.0 | 360
18.13 | 302.0 | 0 | 0 | 203.0 | 0 | 974.0 | 817.0 | 14
26.74 | 302.0 | 0 | 0 | 203.0 | 0 | 974.0 | 817.0 | 180
61.92 | 525.0 | 0 | 0 | 189.0 | 0 | 1125.0 | 613.0 | 180
47.22 | 500.0 | 0 | 0 | 200.0 | 0 | 1125.0 | 613.0 | 90
51.04 | 500.0 | 0 | 0 | 200.0 | 0 | 1125.0 | 613.0 | 180
55.16 | 500.0 | 0 | 0 | 200.0 | 0 | 1125.0 | 613.0 | 270
41.64 | 540.0 | 0 | 0 | 173.0 | 0 | 1125.0 | 613.0 | 3
13.71 | 252.0 | 0 | 0 | 185.0 | 0 | 1111.0 | 784.0 | 7
19.69 | 252.0 | 0 | 0 | 185.0 | 0 | 1111.0 | 784.0 | 28
31.65 | 339.0 | 0 | 0 | 185.0 | 0 | 1060.0 | 754.0 | 28
19.11 | 393.0 | 0 | 0 | 192.0 | 0 | 940.0 | 758.0 | 3
39.58 | 393.0 | 0 | 0 | 192.0 | 0 | 940.0 | 758.0 | 28
48.79 | 393.0 | 0 | 0 | 192.0 | 0 | 940.0 | 758.0 | 90
24.00 | 382.0 | 0 | 0 | 185.0 | 0 | 1047.0 | 739.0 | 7
37.42 | 382.0 | 0 | 0 | 185.0 | 0 | 1047.0 | 739.0 | 28
11.47 | 252.0 | 0 | 0 | 186.0 | 0 | 1111.0 | 784.0 | 7
19.69 | 252.0 | 0 | 0 | 185.0 | 0 | 1111.0 | 784.0 | 28
14.99 | 310.0 | 0 | 0 | 192.0 | 0 | 970.0 | 850.0 | 7
27.92 | 310.0 | 0 | 0 | 192.0 | 0 | 970.0 | 850.0 | 28
34.68 | 310.0 | 0 | 0 | 192.0 | 0 | 970.0 | 850.0 | 90
37.33 | 310.0 | 0 | 0 | 192.0 | 0 | 970.0 | 850.0 | 180
38.11 | 310.0 | 0 | 0 | 192.0 | 0 | 970.0 | 850.0 | 360
33.80 | 525.0 | 0 | 0 | 189.0 | 0 | 1125.0 | 613.0 | 3
42.42 | 525.0 | 0 | 0 | 189.0 | 0 | 1125.0 | 613.0 | 7
48.40 | 525.0 | 0 | 0 | 189.0 | 0 | 1125.0 | 613.0 | 14
55.94 | 525.0 | 0 | 0 | 189.0 | 0 | 1125.0 | 613.0 | 28
58.78 | 525.0 | 0 | 0 | 189.0 | 0 | 1125.0 | 613.0 | 90
67.11 | 525.0 | 0 | 0 | 189.0 | 0 | 1125.0 | 613.0 | 270
20.77 | 322.0 | 0 | 0 | 203.0 | 0 | 974.0 | 800.0 | 14
25.18 | 322.0 | 0 | 0 | 203.0 | 0 | 974.0 | 800.0 | 28
29.59 | 322.0 | 0 | 0 | 203.0 | 0 | 974.0 | 800.0 | 180
21.75 | 302.0 | 0 | 0 | 203.0 | 0 | 974.0 | 817.0 | 28
39.09 | 397.0 | 0 | 0 | 185.0 | 0 | 1040.0 | 734.0 | 28
24.39 | 480.0 | 0 | 0 | 192.0 | 0 | 936.0 | 721.0 | 3
50.51 | 522.0 | 0 | 0 | 146.0 | 0 | 896.0 | 896.0 | 7
74.99 | 522.0 | 0 | 0 | 146.0 | 0 | 896.0 | 896.0 | 28
37.17 | 273.0 | 105.0 | 82.0 | 210.0 | 9.0 | 904.0 | 680.0 | 28
33.76 | 162.0 | 190.0 | 148.0 | 179.0 | 19.0 | 838.0 | 741.0 | 28
16.50 | 154.0 | 144.0 | 112.0 | 220.0 | 10.0 | 923.0 | 658.0 | 28
19.99 | 147.0 | 115.0 | 89.0 | 202.0 | 9.0 | 860.0 | 829.0 | 28
36.35 | 152.0 | 178.0 | 139.0 | 168.0 | 18.0 | 944.0 | 695.0 | 28
33.69 | 310.0 | 143.0 | 111.0 | 168.0 | 22.0 | 914.0 | 651.0 | 28
15.42 | 144.0 | 0 | 175.0 | 158.0 | 18.0 | 943.0 | 844.0 | 28
33.42 | 304.0 | 140.0 | 0 | 214.0 | 6.0 | 895.0 | 722.0 | 28
39.05 | 374.0 | 0 | 0 | 190.0 | 7.0 | 1013.0 | 730.0 | 28
27.68 | 159.0 | 149.0 | 116.0 | 175.0 | 15.0 | 953.0 | 720.0 | 28
26.86 | 153.0 | 239.0 | 0 | 200.0 | 6.0 | 1002.0 | 684.0 | 28
45.30 | 310.0 | 143.0 | 0 | 168.0 | 10.0 | 914.0 | 804.0 | 28
30.12 | 305.0 | 0 | 100.0 | 196.0 | 10.0 | 959.0 | 705.0 | 28
15.57 | 151.0 | 0 | 184.0 | 167.0 | 12.0 | 991.0 | 772.0 | 28
44.61 | 142.0 | 167.0 | 130.0 | 174.0 | 11.0 | 883.0 | 785.0 | 28
53.52 | 298.0 | 137.0 | 107.0 | 201.0 | 6.0 | 878.0 | 655.0 | 28
57.21 | 321.0 | 164.0 | 0 | 190.0 | 5.0 | 870.0 | 774.0 | 28
65.91 | 366.0 | 187.0 | 0 | 191.0 | 7.0 | 824.0 | 757.0 | 28
52.82 | 280.0 | 129.0 | 100.0 | 172.0 | 9.0 | 825.0 | 805.0 | 28
33.40 | 252.0 | 97.0 | 76.0 | 194.0 | 8.0 | 835.0 | 821.0 | 28
18.03 | 165.0 | 0 | 150.0 | 182.0 | 12.0 | 1023.0 | 729.0 | 28
37.36 | 156.0 | 243.0 | 0 | 180.0 | 11.0 | 1022.0 | 698.0 | 28
32.84 | 160.0 | 188.0 | 146.0 | 203.0 | 11.0 | 829.0 | 710.0 | 28
42.64 | 298.0 | 0 | 107.0 | 186.0 | 6.0 | 879.0 | 815.0 | 28
40.06 | 318.0 | 0 | 126.0 | 210.0 | 6.0 | 861.0 | 737.0 | 28
41.94 | 287.0 | 121.0 | 94.0 | 188.0 | 9.0 | 904.0 | 696.0 | 28
61.23 | 326.0 | 166.0 | 0 | 174.0 | 9.0 | 882.0 | 790.0 | 28
40.87 | 356.0 | 0 | 142.0 | 193.0 | 11.0 | 801.0 | 778.0 | 28
33.30 | 132.0 | 207.0 | 161.0 | 179.0 | 5.0 | 867.0 | 736.0 | 28
52.42 | 322.0 | 149.0 | 0 | 186.0 | 8.0 | 951.0 | 709.0 | 28
15.09 | 164.0 | 0 | 200.0 | 181.0 | 13.0 | 849.0 | 846.0 | 28
38.46 | 314.0 | 0 | 113.0 | 170.0 | 10.0 | 925.0 | 783.0 | 28
37.26 | 321.0 | 0 | 128.0 | 182.0 | 11.0 | 870.0 | 780.0 | 28
35.23 | 140.0 | 164.0 | 128.0 | 237.0 | 6.0 | 869.0 | 656.0 | 28
42.13 | 288.0 | 121.0 | 0 | 177.0 | 7.0 | 908.0 | 829.0 | 28
31.87 | 298.0 | 0 | 107.0 | 210.0 | 11.0 | 880.0 | 744.0 | 28
41.54 | 265.0 | 111.0 | 86.0 | 195.0 | 6.0 | 833.0 | 790.0 | 28
39.45 | 160.0 | 250.0 | 0 | 168.0 | 12.0 | 1049.0 | 688.0 | 28
37.91 | 166.0 | 260.0 | 0 | 183.0 | 13.0 | 859.0 | 827.0 | 28
44.28 | 276.0 | 116.0 | 90.0 | 180.0 | 9.0 | 870.0 | 768.0 | 28
31.18 | 322.0 | 0 | 116.0 | 196.0 | 10.0 | 818.0 | 813.0 | 28
23.69 | 149.0 | 139.0 | 109.0 | 193.0 | 6.0 | 892.0 | 780.0 | 28
32.76 | 159.0 | 187.0 | 0 | 176.0 | 11.0 | 990.0 | 789.0 | 28
32.40 | 261.0 | 100.0 | 78.0 | 201.0 | 9.0 | 864.0 | 761.0 | 28
28.63 | 237.0 | 92.0 | 71.0 | 247.0 | 6.0 | 853.0 | 695.0 | 28
36.80 | 313.0 | 0 | 113.0 | 178.0 | 8.0 | 1002.0 | 689.0 | 28
18.28 | 155.0 | 183.0 | 0 | 193.0 | 9.0 | 1047.0 | 697.0 | 28
33.06 | 146.0 | 230.0 | 0 | 202.0 | 3.0 | 827.0 | 872.0 | 28
31.42 | 296.0 | 0 | 107.0 | 221.0 | 11.0 | 819.0 | 778.0 | 28
31.03 | 133.0 | 210.0 | 0 | 196.0 | 3.0 | 949.0 | 795.0 | 28
44.39 | 313.0 | 145.0 | 0 | 178.0 | 8.0 | 867.0 | 824.0 | 28
12.18 | 152.0 | 0 | 112.0 | 184.0 | 8.0 | 992.0 | 816.0 | 28
25.56 | 153.0 | 145.0 | 113.0 | 178.0 | 8.0 | 1002.0 | 689.0 | 28
36.44 | 140.0 | 133.0 | 103.0 | 200.0 | 7.0 | 916.0 | 753.0 | 28
32.96 | 149.0 | 236.0 | 0 | 176.0 | 13.0 | 847.0 | 893.0 | 28
23.84 | 300.0 | 0 | 120.0 | 212.0 | 10.0 | 878.0 | 728.0 | 28
26.23 | 153.0 | 145.0 | 113.0 | 178.0 | 8.0 | 867.0 | 824.0 | 28
17.95 | 148.0 | 0 | 137.0 | 158.0 | 16.0 | 1002.0 | 830.0 | 28
40.68 | 326.0 | 0 | 138.0 | 199.0 | 11.0 | 801.0 | 792.0 | 28
19.01 | 153.0 | 145.0 | 0 | 178.0 | 8.0 | 1000.0 | 822.0 | 28
33.72 | 262.0 | 111.0 | 86.0 | 195.0 | 5.0 | 895.0 | 733.0 | 28
8.54 | 158.0 | 0 | 195.0 | 220.0 | 11.0 | 898.0 | 713.0 | 28
13.46 | 151.0 | 0 | 185.0 | 167.0 | 16.0 | 1074.0 | 678.0 | 28
32.24 | 273.0 | 0 | 90.0 | 199.0 | 11.0 | 931.0 | 762.0 | 28
23.52 | 149.0 | 118.0 | 92.0 | 183.0 | 7.0 | 953.0 | 780.0 | 28
29.72 | 143.0 | 169.0 | 143.0 | 191.0 | 8.0 | 967.0 | 643.0 | 28
49.77 | 260.0 | 101.0 | 78.0 | 171.0 | 10.0 | 936.0 | 763.0 | 28
52.44 | 313.0 | 161.0 | 0 | 178.0 | 10.0 | 917.0 | 759.0 | 28
40.93 | 284.0 | 120.0 | 0 | 168.0 | 7.0 | 970.0 | 794.0 | 28
44.86 | 336.0 | 0 | 0 | 182.0 | 3.0 | 986.0 | 817.0 | 28
13.20 | 145.0 | 0 | 134.0 | 181.0 | 11.0 | 979.0 | 812.0 | 28
37.43 | 150.0 | 237.0 | 0 | 174.0 | 12.0 | 1069.0 | 675.0 | 28
29.87 | 144.0 | 170.0 | 133.0 | 192.0 | 8.0 | 814.0 | 805.0 | 28
56.61 | 331.0 | 170.0 | 0 | 195.0 | 8.0 | 811.0 | 802.0 | 28
12.46 | 155.0 | 0 | 143.0 | 193.0 | 9.0 | 1047.0 | 697.0 | 28
23.79 | 155.0 | 183.0 | 0 | 193.0 | 9.0 | 877.0 | 868.0 | 28
13.29 | 135.0 | 0 | 166.0 | 180.0 | 10.0 | 961.0 | 805.0 | 28
39.42 | 266.0 | 112.0 | 87.0 | 178.0 | 10.0 | 910.0 | 745.0 | 28
46.23 | 314.0 | 145.0 | 113.0 | 179.0 | 8.0 | 869.0 | 690.0 | 28
44.52 | 313.0 | 145.0 | 0 | 127.0 | 8.0 | 1000.0 | 822.0 | 28
23.74 | 146.0 | 173.0 | 0 | 182.0 | 3.0 | 986.0 | 817.0 | 28
26.14 | 144.0 | 136.0 | 106.0 | 178.0 | 7.0 | 941.0 | 774.0 | 28
15.52 | 148.0 | 0 | 182.0 | 181.0 | 15.0 | 839.0 | 884.0 | 28
43.57 | 277.0 | 117.0 | 91.0 | 191.0 | 7.0 | 946.0 | 666.0 | 28
35.86 | 298.0 | 0 | 107.0 | 164.0 | 13.0 | 953.0 | 784.0 | 28
41.05 | 313.0 | 145.0 | 0 | 178.0 | 8.0 | 1002.0 | 689.0 | 28
28.99 | 155.0 | 184.0 | 143.0 | 194.0 | 9.0 | 880.0 | 699.0 | 28
46.24 | 289.0 | 134.0 | 0 | 195.0 | 6.0 | 924.0 | 760.0 | 28
26.92 | 148.0 | 175.0 | 0 | 171.0 | 2.0 | 1000.0 | 828.0 | 28
10.54 | 145.0 | 0 | 179.0 | 202.0 | 8.0 | 824.0 | 869.0 | 28
25.10 | 313.0 | 0 | 0 | 178.0 | 8.0 | 1000.0 | 822.0 | 28
29.07 | 136.0 | 162.0 | 126.0 | 172.0 | 10.0 | 923.0 | 764.0 | 28
9.74 | 155.0 | 0 | 143.0 | 193.0 | 9.0 | 877.0 | 868.0 | 28
33.80 | 255.0 | 99.0 | 77.0 | 189.0 | 6.0 | 919.0 | 749.0 | 28
39.84 | 162.0 | 207.0 | 172.0 | 216.0 | 10.0 | 822.0 | 638.0 | 28
26.97 | 136.0 | 196.0 | 98.0 | 199.0 | 6.0 | 847.0 | 783.0 | 28
27.23 | 164.0 | 163.0 | 128.0 | 197.0 | 8.0 | 961.0 | 641.0 | 28
30.65 | 162.0 | 214.0 | 164.0 | 202.0 | 10.0 | 820.0 | 680.0 | 28
33.05 | 157.0 | 214.0 | 152.0 | 200.0 | 9.0 | 819.0 | 704.0 | 28
24.58 | 149.0 | 153.0 | 194.0 | 192.0 | 8.0 | 935.0 | 623.0 | 28
21.91 | 135.0 | 105.0 | 193.0 | 196.0 | 6.0 | 965.0 | 643.0 | 28
30.88 | 159.0 | 209.0 | 161.0 | 201.0 | 7.0 | 848.0 | 669.0 | 28
15.34 | 144.0 | 15.0 | 195.0 | 176.0 | 6.0 | 1021.0 | 709.0 | 28
24.34 | 154.0 | 174.0 | 185.0 | 228.0 | 7.0 | 845.0 | 612.0 | 28
23.89 | 167.0 | 187.0 | 195.0 | 185.0 | 7.0 | 898.0 | 636.0 | 28
22.93 | 184.0 | 86.0 | 190.0 | 213.0 | 6.0 | 923.0 | 623.0 | 28
29.41 | 156.0 | 178.0 | 187.0 | 221.0 | 7.0 | 854.0 | 614.0 | 28
28.63 | 236.9 | 91.7 | 71.5 | 246.9 | 6.0 | 852.9 | 695.4 | 28
36.80 | 313.3 | 0 | 113.0 | 178.5 | 8.0 | 1001.9 | 688.7 | 28
18.29 | 154.8 | 183.4 | 0 | 193.3 | 9.1 | 1047.4 | 696.7 | 28
32.72 | 145.9 | 230.5 | 0 | 202.5 | 3.4 | 827.0 | 871.8 | 28
31.42 | 296.0 | 0 | 106.7 | 221.4 | 10.5 | 819.2 | 778.4 | 28
28.94 | 133.1 | 210.2 | 0 | 195.7 | 3.1 | 949.4 | 795.3 | 28
40.93 | 313.3 | 145.0 | 0 | 178.5 | 8.0 | 867.2 | 824.0 | 28
12.18 | 151.6 | 0 | 111.9 | 184.4 | 7.9 | 992.0 | 815.9 | 28
25.56 | 153.1 | 145.0 | 113.0 | 178.5 | 8.0 | 1001.9 | 688.7 | 28
36.44 | 139.9 | 132.6 | 103.3 | 200.3 | 7.4 | 916.0 | 753.4 | 28
32.96 | 149.5 | 236.0 | 0 | 175.8 | 12.6 | 846.8 | 892.7 | 28
23.84 | 299.8 | 0 | 119.8 | 211.5 | 9.9 | 878.2 | 727.6 | 28
26.23 | 153.1 | 145.0 | 113.0 | 178.5 | 8.0 | 867.2 | 824.0 | 28
17.96 | 148.1 | 0 | 136.6 | 158.1 | 16.1 | 1001.8 | 830.1 | 28
38.63 | 326.5 | 0 | 137.9 | 199.0 | 10.8 | 801.1 | 792.5 | 28
19.01 | 152.7 | 144.7 | 0 | 178.1 | 8.0 | 999.7 | 822.2 | 28
33.72 | 261.9 | 110.5 | 86.1 | 195.4 | 5.0 | 895.2 | 732.6 | 28
8.54 | 158.4 | 0 | 194.9 | 219.7 | 11.0 | 897.7 | 712.9 | 28
13.46 | 150.7 | 0 | 185.3 | 166.7 | 15.6 | 1074.5 | 678.0 | 28
32.25 | 272.6 | 0 | 89.6 | 198.7 | 10.6 | 931.3 | 762.2 | 28
23.52 | 149.0 | 117.6 | 91.7 | 182.9 | 7.1 | 953.4 | 780.3 | 28
29.73 | 143.0 | 169.4 | 142.7 | 190.7 | 8.4 | 967.4 | 643.5 | 28
49.77 | 259.9 | 100.6 | 78.4 | 170.6 | 10.4 | 935.7 | 762.9 | 28
52.45 | 312.9 | 160.5 | 0 | 177.6 | 9.6 | 916.6 | 759.5 | 28
40.93 | 284.0 | 119.7 | 0 | 168.3 | 7.2 | 970.4 | 794.2 | 28
44.87 | 336.5 | 0 | 0 | 181.9 | 3.4 | 985.8 | 816.8 | 28
13.20 | 144.8 | 0 | 133.6 | 180.8 | 11.1 | 979.5 | 811.5 | 28
37.43 | 150.0 | 236.8 | 0 | 173.8 | 11.9 | 1069.3 | 674.8 | 28
29.87 | 143.7 | 170.2 | 132.6 | 191.6 | 8.5 | 814.1 | 805.3 | 28
56.62 | 330.5 | 169.6 | 0 | 194.9 | 8.1 | 811.0 | 802.3 | 28
12.46 | 154.8 | 0 | 142.8 | 193.3 | 9.1 | 1047.4 | 696.7 | 28
23.79 | 154.8 | 183.4 | 0 | 193.3 | 9.1 | 877.2 | 867.7 | 28
13.29 | 134.7 | 0 | 165.7 | 180.2 | 10.0 | 961.0 | 804.9 | 28
39.42 | 266.2 | 112.3 | 87.5 | 177.9 | 10.4 | 909.7 | 744.5 | 28
46.23 | 314.0 | 145.3 | 113.2 | 178.9 | 8.0 | 869.1 | 690.2 | 28
44.52 | 312.7 | 144.7 | 0 | 127.3 | 8.0 | 999.7 | 822.2 | 28
23.74 | 145.7 | 172.6 | 0 | 181.9 | 3.4 | 985.8 | 816.8 | 28
26.15 | 143.8 | 136.3 | 106.2 | 178.1 | 7.5 | 941.5 | 774.3 | 28
15.53 | 148.1 | 0 | 182.1 | 181.4 | 15.0 | 838.9 | 884.3 | 28
43.58 | 277.0 | 116.8 | 91.0 | 190.6 | 7.0 | 946.5 | 665.6 | 28
35.87 | 298.1 | 0 | 107.5 | 163.6 | 12.8 | 953.2 | 784.0 | 28
41.05 | 313.3 | 145.0 | 0 | 178.5 | 8.0 | 1001.9 | 688.7 | 28
28.99 | 155.2 | 183.9 | 143.2 | 193.8 | 9.2 | 879.6 | 698.5 | 28
46.25 | 289.0 | 133.7 | 0 | 194.9 | 5.5 | 924.1 | 760.1 | 28
26.92 | 147.8 | 175.1 | 0 | 171.2 | 2.2 | 1000.0 | 828.5 | 28
10.54 | 145.4 | 0 | 178.9 | 201.7 | 7.8 | 824.0 | 868.7 | 28
25.10 | 312.7 | 0 | 0 | 178.1 | 8.0 | 999.7 | 822.2 | 28
29.07 | 136.4 | 161.6 | 125.8 | 171.6 | 10.4 | 922.6 | 764.4 | 28
9.74 | 154.8 | 0 | 142.8 | 193.3 | 9.1 | 877.2 | 867.7 | 28
33.80 | 255.3 | 98.8 | 77.0 | 188.6 | 6.5 | 919.0 | 749.3 | 28
37.17 | 272.8 | 105.1 | 81.8 | 209.7 | 9.0 | 904.0 | 679.7 | 28
33.76 | 162.0 | 190.1 | 148.1 | 178.8 | 18.8 | 838.1 | 741.4 | 28
16.50 | 153.6 | 144.2 | 112.3 | 220.1 | 10.1 | 923.2 | 657.9 | 28
19.99 | 146.5 | 114.6 | 89.3 | 201.9 | 8.8 | 860.0 | 829.5 | 28
36.35 | 151.8 | 178.1 | 138.7 | 167.5 | 18.3 | 944.0 | 694.6 | 28
38.22 | 309.9 | 142.8 | 111.2 | 167.8 | 22.1 | 913.9 | 651.2 | 28
15.42 | 143.6 | 0 | 174.9 | 158.4 | 17.9 | 942.7 | 844.5 | 28
33.42 | 303.6 | 139.9 | 0 | 213.5 | 6.2 | 895.5 | 722.5 | 28
39.06 | 374.3 | 0 | 0 | 190.2 | 6.7 | 1013.2 | 730.4 | 28
27.68 | 158.6 | 148.9 | 116.0 | 175.1 | 15.0 | 953.3 | 719.7 | 28
26.86 | 152.6 | 238.7 | 0 | 200.0 | 6.3 | 1001.8 | 683.9 | 28
45.30 | 310.0 | 142.8 | 0 | 167.9 | 10.0 | 914.3 | 804.0 | 28
30.12 | 304.8 | 0 | 99.6 | 196.0 | 9.8 | 959.4 | 705.2 | 28
15.57 | 150.9 | 0 | 183.9 | 166.6 | 11.6 | 991.2 | 772.2 | 28
44.61 | 141.9 | 166.6 | 129.7 | 173.5 | 10.9 | 882.6 | 785.3 | 28
53.52 | 297.8 | 137.2 | 106.9 | 201.3 | 6.0 | 878.4 | 655.3 | 28
57.22 | 321.3 | 164.2 | 0 | 190.5 | 4.6 | 870.0 | 774.0 | 28
65.91 | 366.0 | 187.0 | 0 | 191.3 | 6.6 | 824.3 | 756.9 | 28
52.83 | 279.8 | 128.9 | 100.4 | 172.4 | 9.5 | 825.1 | 804.9 | 28
33.40 | 252.1 | 97.1 | 75.6 | 193.8 | 8.3 | 835.5 | 821.4 | 28
18.03 | 164.6 | 0 | 150.4 | 181.6 | 11.7 | 1023.3 | 728.9 | 28
37.36 | 155.6 | 243.5 | 0 | 180.3 | 10.7 | 1022.0 | 697.7 | 28
35.31 | 160.2 | 188.0 | 146.4 | 203.2 | 11.3 | 828.7 | 709.7 | 28
42.64 | 298.1 | 0 | 107.0 | 186.4 | 6.1 | 879.0 | 815.2 | 28
40.06 | 317.9 | 0 | 126.5 | 209.7 | 5.7 | 860.5 | 736.6 | 28
43.80 | 287.3 | 120.5 | 93.9 | 187.6 | 9.2 | 904.4 | 695.9 | 28
61.24 | 325.6 | 166.4 | 0 | 174.0 | 8.9 | 881.6 | 790.0 | 28
40.87 | 355.9 | 0 | 141.6 | 193.3 | 11.0 | 801.4 | 778.4 | 28
33.31 | 132.0 | 206.5 | 160.9 | 178.9 | 5.5 | 866.9 | 735.6 | 28
52.43 | 322.5 | 148.6 | 0 | 185.8 | 8.5 | 951.0 | 709.5 | 28
15.09 | 164.2 | 0 | 200.1 | 181.2 | 12.6 | 849.3 | 846.0 | 28
38.46 | 313.8 | 0 | 112.6 | 169.9 | 10.1 | 925.3 | 782.9 | 28
37.27 | 321.4 | 0 | 127.9 | 182.5 | 11.5 | 870.1 | 779.7 | 28
35.23 | 139.7 | 163.9 | 127.7 | 236.7 | 5.8 | 868.6 | 655.6 | 28
42.14 | 288.4 | 121.0 | 0 | 177.4 | 7.0 | 907.9 | 829.5 | 28
31.88 | 298.2 | 0 | 107.0 | 209.7 | 11.1 | 879.6 | 744.2 | 28
41.54 | 264.5 | 111.0 | 86.5 | 195.5 | 5.9 | 832.6 | 790.4 | 28
39.46 | 159.8 | 250.0 | 0 | 168.4 | 12.2 | 1049.3 | 688.2 | 28
37.92 | 166.0 | 259.7 | 0 | 183.2 | 12.7 | 858.8 | 826.8 | 28
44.28 | 276.4 | 116.0 | 90.3 | 179.6 | 8.9 | 870.1 | 768.3 | 28
31.18 | 322.2 | 0 | 115.6 | 196.0 | 10.4 | 817.9 | 813.4 | 28
23.70 | 148.5 | 139.4 | 108.6 | 192.7 | 6.1 | 892.4 | 780.0 | 28
32.77 | 159.1 | 186.7 | 0 | 175.6 | 11.3 | 989.6 | 788.9 | 28
32.40 | 260.9 | 100.5 | 78.3 | 200.6 | 8.6 | 864.5 | 761.5 | 28